## Sheet1
468 |  | 473 |  | 480 |  | 468_fracture |  | 473_fracture |  | 480_fracture
displ | force | displ | force | displ | force | displ | force | displ | force | displ | force
0 | 0.5877912 | 0 | 0.1757249 | 0 | 0.4565904 | 15.6948 | 134.0433 | 25.032594 | 158.2877 | 21.0427121 | 26.53297
0.1159 | 0.7783007 | 0.016556 | 0.3970078 | -0.016556 | 0.1271046
0.2152 | 0.3479176 | 0.033114 | 0.1757249 | 0 | 0.1123182
0.3146 | 0.2421506 | 0.066224 | 0.923497 | -0.016556 | 0.1988092
0.4139 | 0.7205211 | 0.082784 | 1.033447 | 0 | 0.2290896
0.5298 | 2.192303 | 0.115894 | 1.278335 | 0 | 0.06551606
0.6126 | 4.12743 | 0.132444 | 1.804079 | 0 | 0.4521702
0.7119 | 8.853241 | 0.165564 | 2.659253 | -0.016556 | 0.4412409
0.8112 | 15.33077 | 0.198674 | 3.680453 | 0 | 0.3664974
0.9106 | 23.85651 | 0.248334 | 5.756481 | -0.016556 | 0.8724674
1.0265 | 33.45739 | 0.281454 | 7.516578 | -0.016556 | 0.6564591
1.1258 | 41.51951 | 0.331114 | 9.749357 | -0.016556 | 0.8852596
1.2251 | 48.02948 | 0.380784 | 11.48428 | -0.016556 | 1.086962
1.3079 | 54.92199 | 0.430454 | 13.68622 | -0.016556 | 1.099085
1.4072 | 61.8914 | 0.480124 | 15.83171 | -0.016556 | 1.647525
1.5066 | 63.70923 | 0.562904 | 17.74531 | 0 | 1.640994
1.6059 | 66.7695 | 0.596014 | 19.029 | -0.016556 | 2.072156
1.7052 | 69.85158 | 0.662234 | 20.45425 | -0.016556 | 1.862149
1.8046 | 68.80051 | 0.711904 | 21.16341 | 0 | 2.285263
1.9039 | 61.61086 | 0.794684 | 21.78072 | 0 | 2.504101
2.0033 | 54.15036 | 0.860904 | 21.93533 | 0 | 2.612173
2.086 | 49.9191 | 0.910574 | 21.94773 | -0.016556 | 3.162274
2.2019 | 48.42247 | 0.976794 | 22.76959 | 0 | 3.475173
2.3013 | 47.56841 | 1.059594 | 23.16702 | 0 | 3.692425
2.4172 | 47.72643 | 1.142394 | 24.52957 | 0 | 3.913399
2.5165 | 50.02307 | 1.208594 | 25.7202 | 0 | 4.668732
2.6158 | 53.07972 | 1.291394 | 25.64777 | 0.0331121 | 5.645603
2.6986 | 58.12804 | 1.374094 | 26.28859 | 0.0331121 | 6.183676
2.8145 | 64.70685 | 1.440394 | 27.6791 | 0.0331121 | 7.052329
2.8973 | 70.64576 | 1.506594 | 28.17299 | 0.0331121 | 7.816171
2.9966 | 75.30139 | 1.589394 | 29.82215 | 0.0331121 | 8.793954
3.1125 | 79.17137 | 1.672194 | 30.86144 | 0.0827801 | 9.993795
3.2118 | 81.86824 | 1.754894 | 33.214 | 0.1158921 | 10.97729
3.3112 | 84.25681 | 1.837694 | 34.92829 | 0.1324521 | 11.95844
3.394 | 86.53144 | 1.920494 | 37.02096 | 0.1821121 | 12.84785
3.5098 | 88.73403 | 2.003294 | 39.6854 | 0.1986721 | 13.85605
3.6257 | 91.79715 | 2.102594 | 42.26024 | 0.2483421 | 15.19868
3.7416 | 94.30234 | 2.201894 | 44.90239 | 0.2980021 | 16.31087
3.8575 | 95.51971 | 2.301294 | 47.80762 | 0.3807821 | 17.11493
3.9403 | 95.98559 | 2.400594 | 49.75008 | 0.4304521 | 18.01817
4.0562 | 97.17089 | 2.499994 | 51.7999 | 0.4801221 | 19.0427
4.1555 | 98.13723 | 2.582694 | 53.07085 | 0.5629021 | 20.6909
4.2714 | 100.2314 | 2.715194 | 54.46774 | 0.5960121 | 21.19019
4.3708 | 101.8528 | 2.814494 | 56.03903 | 0.6456821 | 21.98565
4.4701 | 104.1036 | 2.913894 | 56.67482 | 0.6787921 | 23.57858
4.586 | 106.8013 | 3.029694 | 60.13824 | 0.7615721 | 24.08821
4.6688 | 110.5983 | 3.112494 | 62.3986 | 0.8112421 | 25.26286
4.7681 | 115.2708 | 3.228394 | 64.13195 | 0.8774621 | 26.23198
4.8674 | 120.4008 | 3.327794 | 66.62886 | 0.9602421 | 27.55878
4.9668 | 126.0664 | 3.443594 | 68.50399 | 1.0265121 | 29.2358
5.0661 | 131.0093 | 3.542994 | 70.56846 | 1.0761121 | 30.67087
5.1489 | 135.8915 | 3.658894 | 72.59197 | 1.1589121 | 32.45657
5.2648 | 140.1871 | 3.758194 | 74.35804 | 1.2251121 | 34.14834
5.3807 | 142.8008 | 3.874094 | 75.91788 | 1.2914121 | 36.00286
5.4634 | 143.8707 | 3.973394 | 79.11317 | 1.3741121 | 37.42538
5.5628 | 142.9925 | 4.105894 | 83.3394 | 1.4238121 | 39.5177
5.6787 | 141.2989 | 4.221794 | 90.20093 | 1.4900121 | 41.41902
5.778 | 141.1707 | 4.321094 | 95.65257 | 1.5894121 | 43.16929
5.8773 | 142.313 | 4.436994 | 100.9824 | 1.6721121 | 45.01923
6.0098 | 143.0065 | 4.552894 | 105.7256 | 1.7384121 | 47.11875
6.0926 | 143.7875 | 4.668794 | 107.3597 | 1.8543121 | 49.6746
6.1754 | 143.4519 | 4.784694 | 108.0869 | 1.9205121 | 50.72976
6.2581 | 141.8519 | 4.900594 | 107.7763 | 2.0198121 | 52.69045
6.3409 | 140.6873 | 5.016494 | 106.411 | 2.1026121 | 54.25039
6.4568 | 141.2815 | 5.132294 | 105.9757 | 2.2019121 | 56.2764
6.5561 | 143.9755 | 5.264794 | 106.4573 | 2.3013121 | 57.71396
6.6555 | 148.2388 | 5.380694 | 107.9512 | 2.3840121 | 59.55207
6.7879 | 152.4922 | 5.513094 | 112.0261 | 2.4668121 | 60.73298
6.9038 | 156.0237 | 5.628994 | 117.8725 | 2.5496121 | 64.1139
7.0363 | 158.4721 | 5.761494 | 123.4532 | 2.6821121 | 66.81695
7.1356 | 160.072 | 5.877394 | 129.4562 | 2.7814121 | 68.88392
7.2515 | 161.1396 | 5.976694 | 135.3339 | 2.8973121 | 70.68202
7.3343 | 161.3814 | 6.125694 | 139.1409 | 2.9801121 | 72.4919
7.4336 | 161.0972 | 6.258194 | 141.6563 | 3.0794121 | 73.23362
7.5329 | 160.2024 | 6.373994 | 142.8422 | 3.1787121 | 74.377
7.6323 | 159.1046 | 6.506494 | 142.8796 | 3.3112121 | 75.23377
7.7151 | 158.8394 | 6.622394 | 142.8073 | 3.4271121 | 76.38876
7.831 | 159.8929 | 6.771394 | 142.3999 | 3.5595121 | 78.29441
7.9468 | 162.1836 | 6.903794 | 142.2301 | 3.6754121 | 80.57711
8.0458 | 165.3812 | 7.036294 | 143.0531 | 3.7747121 | 83.5419
8.1288 | 168.3382 | 7.168694 | 144.1001 | 3.8906121 | 86.88211
8.2278 | 169.4902 | 7.301194 | 145.3836 | 4.0065121 | 90.38433
8.3278 | 168.3503 | 7.417094 | 147.2562 | 4.1390121 | 93.85825
8.4268 | 165.9044 | 7.549494 | 149.5241 | 4.2383121 | 96.52606
8.5268 | 163.6993 | 7.665394 | 151.7673 | 4.3376121 | 98.84478
8.6258 | 162.8674 | 7.797894 | 154.4822 | 4.4535121 | 99.85162
8.7248 | 162.8469 | 7.913694 | 156.7918 | 4.5363121 | 100.744
8.8248 | 162.9217 | 8.029594 | 157.8421 | 4.6688121 | 100.4874
8.9238 | 162.6853 | 8.162094 | 157.8591 | 4.7847121 | 100.3216
9.0228 | 162.5599 | 8.277994 | 156.2203 | 4.9005121 | 99.47775
9.1228 | 162.1308 | 8.410394 | 153.8898 | 5.0330121 | 100.6708
9.2048 | 161.1157 | 8.542894 | 151.6875 | 5.1323121 | 102.9097
9.3208 | 159.1813 | 8.658794 | 150.1479 | 5.2648121 | 105.0626
9.4208 | 155.8835 | 8.791194 | 149.7137 | 5.3807121 | 108.1619
9.5358 | 151.4583 | 8.907094 | 150.8863 | 5.5297121 | 112.2057
9.6358 | 146.6586 | 9.056094 | 152.4263 | 5.6456121 | 115.6022
9.7348 | 142.0948 | 9.171994 | 153.9616 | 5.7449121 | 119.4164
9.8338 | 138.4213 | 9.287894 | 154.6284 | 5.8773121 | 122.5364
9.9168 | 135.1245 | 9.403794 | 154.1951 | 5.9436121 | 124.3614
10.0168 | 132.8515 | 9.486594 | 152.6854 | 6.0595121 | 125.4998
10.1488 | 130.604 | 9.602494 | 151.1244 | 6.1919121 | 125.6447
10.2478 | 128.1911 | 9.734894 | 150.1204 | 6.3409121 | 125.1812
10.3478 | 125.4597 | 9.883894 | 149.9436 | 6.4899121 | 125.2248
10.4468 | 121.8179 | 10.016594 | 150.9466 | 6.6224121 | 125.679
10.5628 | 118.0404 | 10.148594 | 152.5529 | 6.7548121 | 126.4913
10.6618 | 114.211 | 10.264594 | 154.4158 | 6.8542121 | 128.2491
10.7618 | 110.3877 | 10.380594 | 155.8432 | 6.9866121 | 130.2845
10.8608 | 107.021 | 10.496594 | 156.4978 | 7.1522121 | 131.991
10.9928 | 103.8523 | 10.595594 | 156.371 | 7.2846121 | 133.9041
11.0758 | 100.97 | 10.711594 | 155.8314 | 7.4005121 | 135.5281
11.1918 | 98.55668 | 10.844594 | 154.5972 | 7.4998121 | 137.3903
11.2908 | 97.06805 | 10.959594 | 153.2106 | 7.6157121 | 140.0516
11.3908 | 96.31603 | 11.075594 | 151.923 | 7.7316121 | 142.4181
11.4898 | 95.74679 | 11.191594 | 150.8124 | 7.8475121 | 144.9594
11.5728 | 94.88654 | 11.324594 | 149.5146 | 7.9965121 | 147.6739
11.6718 | 93.67167 | 11.440594 | 148.0886 | 8.1124121 | 149.5606
11.7708 | 92.59447 | 11.572594 | 146.3436 | 8.2780121 | 151.0369
11.8538 | 91.14311 | 11.688594 | 144.2936 | 8.3939121 | 151.631
11.9538 | 90.33439 | 11.787594 | 141.9986 | 8.5097121 | 152.0243
12.0688 | 89.5327 | 11.920594 | 139.2302 | 8.6256121 | 152.3556
12.1848 | 88.50839 | 12.002594 | 136.2081 | 8.7415121 | 152.6352
12.2848 | 87.63217 | 12.135594 | 133.0402 | 8.8574121 | 153.2204
12.3668 | 86.53283 | 12.234594 | 130.042 | 8.9899121 | 153.806
12.4668 | 85.5292 | 12.367594 | 126.576 | 9.1058121 | 154.153
12.5498 | 84.40808 | 12.483594 | 123.5615 | 9.2382121 | 154.3593
12.6488 | 83.41587 | 12.598594 | 120.3515 | 9.3375121 | 154.4981
12.7648 | 82.6235 | 12.714594 | 117.155 | 9.4865121 | 154.7251
12.8638 | 82.06318 | 12.830594 | 114.3564 | 9.6024121 | 154.7275
12.9798 | 82.09462 | 12.930594 | 111.7971 | 9.7018121 | 154.5377
13.0788 | 82.42216 | 13.045594 | 109.0527 | 9.8011121 | 154.0283
13.1948 | 83.64108 | 13.145594 | 106.6029 | 9.9170121 | 153.3044
13.2778 | 85.18516 | 13.261594 | 103.9642 | 10.0657121 | 152.7084
13.3768 | 86.67436 | 13.377594 | 100.8455 | 10.1817121 | 152.0859
13.4768 | 87.88016 | 13.493594 | 98.26318 | 10.3147121 | 151.8099
13.5758 | 88.85889 | 13.608594 | 95.65389 | 10.4307121 | 151.353
13.6748 | 90.73469 | 13.724594 | 93.60234 | 10.5457121 | 150.7668
13.7908 | 90.28042 | 13.807594 | 92.31784 | 10.6617121 | 149.8163
13.8908 | 90.54665 | 13.940594 | 90.44633 | 10.7947121 | 148.6116
13.9728 | 90.70777 | 14.055594 | 89.577 | 10.8777121 | 146.9012
14.0728 | 87.38062 | 14.171594 | 89.10333 | 10.9927121 | 145.2179
14.1558 | 84.43293 | 14.271594 | 88.4428 | 11.1087121 | 143.1684
14.2378 | 82.79969 | 14.370594 | 88.39248 | 11.2417121 | 141.0483
|  | 14.469594 | 87.91165 | 11.3577121 | 138.3484
|  | 14.585594 | 87.79565 | 11.4897121 | 135.0277
|  | 14.685594 | 87.21864 | 11.6057121 | 131.1284
|  | 14.800594 | 86.39451 | 11.7047121 | 126.6953
|  | 14.900594 | 85.9526 | 11.8207121 | 122.48
|  | 14.999594 | 85.34839 | 11.9207121 | 119.1215
|  | 15.132594 | 84.50484 | 12.0527121 | 116.7619
|  | 15.247594 | 83.95479 | 12.1517121 | 115.8004
|  | 15.347594 | 83.02875 | 12.2517121 | 115.7613
|  | 15.430594 | 82.39178 | 12.3677121 | 115.936
|  | 15.529594 | 81.31664 | 12.4667121 | 115.8655
|  | 15.645594 | 81.09749 | 12.5827121 | 113.7202
|  | 15.744594 | 80.79269 | 12.7147121 | 110.5345
|  | 15.860594 | 80.78426 | 12.8307121 | 106.3525
|  |  |  | 12.9467121 | 102.0559
|  |  |  | 13.0457121 | 98.61005
|  |  |  | 13.1617121 | 96.68248
|  |  |  | 13.2777121 | 95.95429
|  |  |  | 13.3937121 | 96.17534
|  |  |  | 13.4927121 | 96.16143
|  |  |  | 13.6087121 | 95.58475
|  |  |  | 13.7417121 | 94.49027
|  |  |  | 13.8577121 | 93.26053
|  |  |  | 13.9737121 | 92.28203
|  |  |  | 14.0887121 | 91.42765
|  |  |  | 14.2047121 | 90.83581
|  |  |  | 14.3047121 | 90.50796
|  |  |  | 14.3867121 | 90.84159
|  |  |  | 14.5027121 | 91.18071
|  |  |  | 14.6027121 | 91.73388
|  |  |  | 14.7187121 | 91.65697
|  |  |  | 14.8337121 | 91.67256
|  |  |  | 14.9337121 | 91.28788
|  |  |  | 15.0327121 | 90.53342
|  |  |  | 15.1317121 | 89.22223
|  |  |  | 15.2317121 | 88.01734
|  |  |  | 15.3307121 | 86.47593
|  |  |  | 15.4297121 | 84.63259
|  |  |  | 15.5457121 | 83.36702
|  |  |  | 15.6457121 | 82.25154
|  |  |  | 15.7447121 | 81.62494

## EllipCorridor_resampled
Average Curve |  | Corridor Top |  | Corridor Bottom |  | Fracture rect
Displacement(mm) | Force (N) | Displacement(mm) | Force (N) | Displacement(mm) | Force (N) | Displacement(mm) | Force (N)
0 | 1.405363 | 0.006592261 | 14.51086 | 0.4565597 | 0 | 16.76448 | 163.5453
0.01403918 | 2.079103 | 0.03707822 | 15.57709 | 0.4861457 | 0.2880532 | 24.41559 | 163.5453
0.04463437 | 2.751479 | 0.06756417 | 16.60261 | 0.5157318 | 0.637003 | 24.41559 | 49.03071
0.0752295482 | 3.422719 | 0.09805012 | 17.61743 | 0.5453178 | 1.030424 | 16.76448 | 49.03071
0.1058247 | 4.09313 | 0.1285361 | 18.58053 | 0.5749038 | 1.370059 | 16.76448 | 163.5453
0.1364199 | 4.762944 | 0.159022 | 19.47934 | 0.6044898 | 1.674414
0.1670150964 | 5.432323 | 0.189508 | 20.30166 | 0.6340758 | 1.983462
0.1976103 | 6.101361 | 0.2199939 | 21.12547 | 0.6636618 | 2.339299
0.2282055 | 6.770108 | 0.2504799 | 21.98224 | 0.6932479 | 2.750981
0.2588006446 | 7.438537 | 0.2809659 | 22.76648 | 0.7228339 | 3.196933
0.2893958 | 8.106475 | 0.3114518 | 23.46352 | 0.7524199 | 3.668614
0.319991 | 8.77342 | 0.3419378 | 24.2462 | 0.7820059 | 4.140801
0.3505861928 | 9.437955 | 0.3724237 | 25.04725 | 0.811592 | 4.647945
0.3811814 | 10.09616 | 0.4029097 | 25.69217 | 0.8411779 | 5.216521
0.4117766 | 10.74853 | 0.4333957 | 26.21305 | 0.870764 | 5.838028
0.442371741 | 11.40232 | 0.4638816 | 26.62824 | 0.90035 | 6.459395
0.4729669 | 12.05953 | 0.4943676 | 26.95914 | 0.9299361 | 7.103485
0.5035621 | 12.72109 | 0.5248535 | 27.21683 | 0.9595221 | 7.836247
0.5341572892 | 13.38827 | 0.5553395 | 27.41791 | 0.9891081 | 8.741127
0.5647525 | 14.06334 | 0.5858254 | 27.60475 | 1.018694 | 9.775879
0.5953477 | 14.74999 | 0.6163113 | 27.80271 | 1.04828 | 10.89557
0.6259428374 | 15.45244 | 0.6467972 | 28.02499 | 1.077866 | 12.03523
0.656538 | 16.17478 | 0.6772832 | 28.89139 | 1.107452 | 13.20624
0.6871332 | 16.92049 | 0.7077691 | 29.90202 | 1.137038 | 14.42178
0.7177283856 | 17.69245 | 0.738255 | 30.86225 | 1.166624 | 15.67856
0.7483236 | 18.49321 | 0.768741 | 31.92502 | 1.19621 | 16.98006
0.7789188 | 19.32516 | 0.7992269 | 33.13325 | 1.225796 | 18.30543
0.8095139338 | 20.19015 | 0.8297128 | 34.2737 | 1.255382 | 19.69285
0.8401091 | 21.08888 | 0.8601987 | 35.37708 | 1.284968 | 21.11897
0.8707043 | 22.02056 | 0.8906847 | 36.80054 | 1.314554 | 22.5459
0.901299482 | 22.98291 | 0.9211706 | 38.19163 | 1.34414 | 23.9284
0.9318947 | 23.97279 | 0.9516565 | 39.49147 | 1.373726 | 25.02106
0.9624898 | 24.98655 | 0.9821424 | 40.9638 | 1.403312 | 25.68311
0.9930850302 | 26.02059 | 1.012628 | 42.21943 | 1.432898 | 25.9185
1.02368 | 27.07246 | 1.043114 | 43.62486 | 1.462484 | 25.9853
1.054275 | 28.14081 | 1.0736 | 45.05799 | 1.49207 | 26.07864
1.084871 | 29.22399 | 1.104086 | 46.4758 | 1.521657 | 26.22465
1.115466 | 30.31974 | 1.134572 | 47.88221 | 1.551243 | 26.42143
1.146061 | 31.42526 | 1.165058 | 49.46927 | 1.580829 | 26.65262
1.176656 | 32.53689 | 1.195544 | 51.0749 | 1.610415 | 26.9602
1.207251 | 33.64903 | 1.22603 | 52.7679 | 1.640001 | 27.44149
1.237846 | 34.75447 | 1.256516 | 54.43874 | 1.669587 | 28.10269
1.268442 | 35.84578 | 1.287002 | 56.04245 | 1.699173 | 28.85219
1.299037 | 36.91694 | 1.317488 | 57.68627 | 1.728759 | 29.57872
1.329632 | 37.96413 | 1.347974 | 59.12297 | 1.758345 | 30.28751
1.360227223 | 38.98596 | 1.37846 | 60.10674 | 1.787931 | 30.98731
1.390822 | 39.98302 | 1.408946 | 61.12488 | 1.817517 | 31.66346
1.421418 | 40.95709 | 1.439432 | 62.0909 | 1.847103 | 32.24866
1.452013 | 41.91033 | 1.469918 | 62.98989 | 1.876689 | 32.74632
1.482608 | 42.84425 | 1.500404 | 63.83956 | 1.906276 | 33.17567
1.513203 | 43.75879 | 1.53089 | 64.70672 | 1.935862 | 33.57349
1.543798 | 44.65163 | 1.561376 | 65.5155 | 1.965448 | 33.98697
1.574394 | 45.51841 | 1.591862 | 66.22241 | 1.995034 | 34.47189
1.604989 | 46.35331 | 1.622348 | 66.84892 | 2.02462 | 35.03282
1.635584 | 47.1494 | 1.652834 | 67.42106 | 2.054206 | 35.68773
1.666179 | 47.8999 | 1.68332 | 67.85264 | 2.083792 | 36.40352
1.696774 | 48.59936 | 1.713806 | 68.15787 | 2.113378 | 37.17758
1.727369 | 49.24439 | 1.744292 | 68.36424 | 2.142964 | 37.95466
1.757965 | 49.8332 | 1.774778 | 68.49082 | 2.17255 | 38.70833
1.78856 | 50.36447 | 1.805264 | 68.58945 | 2.202136 | 39.4871
1.819154964 | 50.83711 | 1.83575 | 68.64732 | 2.231722 | 40.36826
1.84975 | 51.25073 | 1.866236 | 68.64723 | 2.261308 | 41.35233
1.880345 | 51.60536 | 1.896722 | 68.58223 | 2.290895 | 42.40171
1.910941 | 51.90131 | 1.927208 | 68.4521 | 2.320481 | 43.40523
1.941536 | 52.14011 | 1.957694 | 68.24628 | 2.350067 | 44.35086
1.972131 | 52.32563 | 1.98818 | 67.95527 | 2.379653 | 45.08099
2.002726 | 52.46397 | 2.018666 | 67.67313 | 2.409239 | 45.48244
2.033321 | 52.56295 | 2.049152 | 67.33132 | 2.438825 | 45.57946
2.063916 | 52.6315 | 2.079638 | 66.97532 | 2.468411 | 45.54001
2.094512 | 52.67952 | 2.110124 | 66.53168 | 2.497997 | 45.52887
2.125107 | 52.7177 | 2.14061 | 66.09798 | 2.527583 | 45.55424
2.155702 | 52.7571 | 2.171095 | 65.54454 | 2.557169 | 45.61625
2.186297 | 52.80824 | 2.201581 | 64.84618 | 2.586755 | 45.71546
2.216892 | 52.88021 | 2.232067 | 63.97083 | 2.616341 | 45.84311
2.247488 | 52.98026 | 2.262553 | 63.74956 | 2.645927 | 45.99594
2.278082705 | 53.11412 | 2.293039 | 64.35099 | 2.675514 | 46.17041
2.308678 | 53.28598 | 2.323525 | 64.99038 | 2.7051 | 46.36906
2.339273 | 53.49797 | 2.354011 | 65.54744 | 2.734686 | 46.60215
2.369868 | 53.75025 | 2.384496 | 66.09641 | 2.764272 | 46.88511
2.400463 | 54.04181 | 2.414982 | 66.65148 | 2.793858 | 47.23653
2.431059 | 54.37062 | 2.445468 | 67.25094 | 2.823444 | 47.6478
2.461654 | 54.73391 | 2.475954 | 67.8533 | 2.85303 | 48.12898
2.492249 | 55.12925 | 2.50644 | 68.57452 | 2.882616 | 48.66097
2.522844 | 55.55555 | 2.536926 | 69.20757 | 2.912202 | 49.23899
2.553439 | 56.01315 | 2.567412 | 69.76151 | 2.941788 | 49.83762
2.584035 | 56.50319 | 2.597898 | 70.30077 | 2.971374 | 50.48053
2.61463 | 57.02691 | 2.628383 | 70.77355 | 3.00096 | 51.15796
2.645225 | 57.58541 | 2.658869 | 71.16467 | 3.030546 | 51.85466
2.67582 | 58.17942 | 2.689355 | 71.48358 | 3.060133 | 52.54013
2.706415 | 58.80884 | 2.719841 | 71.9699 | 3.089719 | 53.24638
2.737010446 | 59.47301 | 2.750327 | 72.5862 | 3.119305 | 53.99704
2.767606 | 60.17104 | 2.780813 | 73.20939 | 3.148891 | 54.80739
2.798201 | 60.90173 | 2.811299 | 73.82571 | 3.178477 | 55.63807
2.828796 | 61.66315 | 2.841784 | 74.47755 | 3.208063 | 56.49894
2.859391 | 62.45244 | 2.87227 | 75.22155 | 3.237649 | 57.3532
2.889986 | 63.26557 | 2.902756 | 75.97562 | 3.267235 | 58.27663
2.920582 | 64.09746 | 2.933242 | 76.74342 | 3.296821 | 59.21776
2.951177 | 64.94233 | 2.963728 | 77.53503 | 3.326407 | 60.23235
2.981772 | 65.79426 | 2.994214 | 78.31644 | 3.355993 | 61.29641
3.012367 | 66.64752 | 3.0247 | 79.14056 | 3.385579 | 62.44283
3.042962 | 67.49653 | 3.055186 | 80.1659 | 3.415165 | 63.65202
3.073557 | 68.33573 | 3.085671 | 81.25407 | 3.444752 | 64.86654
3.104153 | 69.15986 | 3.116157 | 82.33542 | 3.474338 | 66.03452
3.134748 | 69.96454 | 3.146643 | 83.64491 | 3.503924 | 67.09302
3.165343 | 70.74699 | 3.177129 | 86.30508 | 3.53351 | 68.02018
3.195938187 | 71.50654 | 3.207615 | 88.23406 | 3.563096 | 68.80893
3.226533 | 72.24441 | 3.238101 | 89.51827 | 3.592682 | 69.49283
3.257129 | 72.9628 | 3.268587 | 90.50299 | 3.622268 | 70.09637
3.287724 | 73.66398 | 3.299073 | 91.28437 | 3.651854 | 70.6692
3.318319 | 74.35013 | 3.329558 | 92.0008 | 3.68144 | 71.22239
3.348914 | 75.02346 | 3.360044 | 92.62144 | 3.711026 | 71.75735
3.379509 | 75.68636 | 3.39053 | 93.18203 | 3.740612 | 72.25807
3.410104 | 76.3417 | 3.421016 | 93.63416 | 3.770198 | 72.7289
3.4407 | 76.99304 | 3.451502 | 94.01781 | 3.799784 | 73.18746
3.471295 | 77.64447 | 3.481988 | 94.38585 | 3.82937 | 73.6464
3.50189 | 78.30017 | 3.512474 | 94.75983 | 3.858957 | 74.10721
3.532485 | 78.96405 | 3.542959 | 95.24077 | 3.888543 | 74.57383
3.56308 | 79.63943 | 3.573445 | 95.69503 | 3.918129 | 75.0444
3.593676 | 80.32868 | 3.603931 | 96.22079 | 3.947715 | 75.5102
3.624271 | 81.03337 | 3.634417 | 96.79201 | 3.977301 | 75.96174
3.654865928 | 81.75495 | 3.664903 | 97.2411 | 4.006887 | 76.39848
3.685461 | 82.49508 | 3.695389 | 97.8052 | 4.036473 | 76.83868
3.716056 | 83.25536 | 3.725875 | 98.33755 | 4.066059 | 77.27557
3.746651 | 84.03695 | 3.756361 | 98.79079 | 4.095645 | 77.71927
3.777247 | 84.84032 | 3.786846 | 99.40592 | 4.125231 | 78.15677
3.807842 | 85.66514 | 3.817332 | 99.93968 | 4.154818 | 78.62144
3.838437 | 86.5102 | 3.847818 | 100.5017 | 4.184403 | 79.09357
3.869032 | 87.37331 | 3.878304 | 101.151 | 4.213989 | 79.59662
3.899627 | 88.25125 | 3.90879 | 101.7961 | 4.243576 | 80.11108
3.930223 | 89.14002 | 3.939276 | 102.4237 | 4.273162 | 80.64662
3.960818 | 90.03508 | 3.969762 | 103.0675 | 4.302748 | 81.18489
3.991413 | 90.93167 | 4.000247 | 103.5557 | 4.332334 | 81.71964
4.022008 | 91.82493 | 4.030734 | 104.0457 | 4.36192 | 82.27462
4.052603 | 92.70982 | 4.06122 | 104.5218 | 4.391506 | 82.83818
4.083198 | 93.58086 | 4.091706 | 104.9358 | 4.421092 | 83.44244
4.113793669 | 94.43224 | 4.122192 | 105.3396 | 4.450678 | 84.0578
4.144389 | 95.2583 | 4.152678 | 105.6794 | 4.480264 | 84.74947
4.174984 | 96.05369 | 4.183164 | 106.0022 | 4.50985 | 85.48074
4.205579 | 96.81329 | 4.21365 | 106.2854 | 4.539436 | 86.32442
4.236174 | 97.53243 | 4.244136 | 106.5296 | 4.569022 | 87.30871
4.26677 | 98.20719 | 4.274622 | 106.7618 | 4.598608 | 88.53582
4.297365 | 98.83465 | 4.305109 | 106.9818 | 4.628193 | 90.08395
4.32796 | 99.4132 | 4.335595 | 107.2025 | 4.657779 | 91.81421
4.358555 | 99.94274 | 4.366081 | 107.3988 | 4.687365 | 93.4667
4.38915 | 100.4243 | 4.396567 | 107.5644 | 4.716951 | 94.9813
4.419745 | 100.8595 | 4.427053 | 107.7033 | 4.746537 | 96.17521
4.450341 | 101.2504 | 4.457539 | 107.8188 | 4.776123 | 97.03607
4.480936 | 101.5997 | 4.488025 | 107.985 | 4.805708 | 97.4903
4.511531 | 101.9111 | 4.518511 | 108.139 | 4.835294 | 97.7781
4.542126 | 102.1891 | 4.548997 | 108.2964 | 4.86488 | 98.05195
4.57272141 | 102.439 | 4.579484 | 108.915 | 4.894466 | 98.3132
4.603317 | 102.6675 | 4.60997 | 109.5757 | 4.924052 | 98.57233
4.633912 | 102.8825 | 4.640456 | 110.2696 | 4.953638 | 98.84415
4.664507 | 103.093 | 4.670942 | 111.1042 | 4.983223 | 99.11267
4.695102 | 103.3082 | 4.701428 | 111.9478 | 5.012809 | 99.37077
4.725697 | 103.5362 | 4.731914 | 112.7666 | 5.042395 | 99.62796
4.756293 | 103.7845 | 4.7624 | 113.6362 | 5.071981 | 99.90939
4.786888 | 104.0589 | 4.792886 | 114.6032 | 5.101567 | 100.2132
4.817483 | 104.3644 | 4.823372 | 115.6081 | 5.131153 | 100.5506
4.848078 | 104.706 | 4.853858 | 116.5603 | 5.160738 | 100.9352
4.878673 | 105.089 | 4.884345 | 117.5669 | 5.190324 | 101.3577
4.909268 | 105.5189 | 4.914831 | 118.6593 | 5.21991 | 101.8095
4.939864 | 106.0008 | 4.945317 | 119.8081 | 5.249496 | 102.2594
4.970459 | 106.5389 | 4.975803 | 120.9779 | 5.279082 | 102.7144
5.001054 | 107.1367 | 5.006289 | 122.0669 | 5.308668 | 103.2107
5.031649151 | 107.7961 | 5.036775 | 123.2018 | 5.338253 | 103.7507
5.062244 | 108.5177 | 5.067261 | 124.331 | 5.367839 | 104.3202
5.09284 | 109.3004 | 5.097747 | 125.445 | 5.397425 | 104.8699
5.123435 | 110.1424 | 5.128233 | 126.5513 | 5.427011 | 105.424
5.15403 | 111.0406 | 5.15872 | 127.6932 | 5.456597 | 106.0303
5.184625 | 111.9922 | 5.189206 | 128.9225 | 5.486183 | 106.7273
5.21522 | 112.9935 | 5.219692 | 130.1432 | 5.515769 | 107.5137
5.245815 | 114.0405 | 5.250178 | 131.2408 | 5.545354 | 108.4009
5.276411 | 115.1291 | 5.280664 | 132.3942 | 5.57494 | 109.3525
5.307006 | 116.2548 | 5.31115 | 133.3363 | 5.604526 | 110.3587
5.337601 | 117.4126 | 5.341636 | 134.2579 | 5.634112 | 111.4195
5.368196 | 118.5968 | 5.372122 | 135.1784 | 5.663698 | 112.5782
5.398791 | 119.8012 | 5.402608 | 136.1734 | 5.693284 | 113.839
5.429387 | 121.0187 | 5.433095 | 137.1094 | 5.722869 | 115.1247
5.459982 | 122.2413 | 5.463581 | 138.0036 | 5.752455 | 116.4012
5.490576892 | 123.4595 | 5.494067 | 138.8345 | 5.782041 | 117.7092
5.521172 | 124.6633 | 5.524553 | 139.5789 | 5.811627 | 119.1083
5.551767 | 125.8422 | 5.555039 | 140.2932 | 5.841213 | 120.4894
5.582362 | 126.9858 | 5.585525 | 141.0055 | 5.870799 | 121.7783
5.612958 | 128.0838 | 5.616011 | 141.6704 | 5.900384 | 122.8682
5.643553 | 129.1269 | 5.646497 | 142.4026 | 5.92997 | 123.7313
5.674148 | 130.107 | 5.676983 | 143.0585 | 5.959556 | 124.3523
5.704743 | 131.0178 | 5.707469 | 143.6559 | 5.989142 | 124.8256
5.735338 | 131.8543 | 5.737956 | 144.2043 | 6.018728 | 125.2252
5.765934 | 132.6134 | 5.768442 | 144.5834 | 6.048314 | 125.544
5.796529 | 133.2934 | 5.798928 | 144.9611 | 6.077899 | 125.7107
5.827124 | 133.8942 | 5.829414 | 145.2918 | 6.107485 | 125.7707
5.857719 | 134.417 | 5.8599 | 145.6073 | 6.137071 | 125.773
5.888314 | 134.8648 | 5.890386 | 145.8665 | 6.166657 | 125.7826
5.918909 | 135.2417 | 5.920872 | 146.0663 | 6.196243 | 125.8108
5.949504633 | 135.5531 | 5.951358 | 146.2816 | 6.225829 | 125.8287
5.9801 | 135.8054 | 5.981844 | 146.4758 | 6.255414 | 125.8285
6.010695 | 136.0061 | 6.012331 | 146.6287 | 6.285 | 125.8268
6.04129 | 136.1635 | 6.042817 | 146.8408 | 6.314586 | 125.8453
6.071885 | 136.2864 | 6.073303 | 147.0288 | 6.344172 | 125.8986
6.102481 | 136.3835 | 6.103789 | 147.1539 | 6.373758 | 125.9757
6.133076 | 136.4627 | 6.134275 | 147.2574 | 6.403344 | 126.0745
6.163671 | 136.5303 | 6.164761 | 147.3175 | 6.43293 | 126.1847
6.194266 | 136.5917 | 6.195247 | 147.4573 | 6.462515 | 126.3102
6.224861 | 136.651 | 6.225733 | 147.6047 | 6.492101 | 126.4524
6.255456 | 136.7118 | 6.256219 | 147.7103 | 6.521687 | 126.5998
6.286052 | 136.7766 | 6.286705 | 147.809 | 6.551273 | 126.743
6.316647 | 136.8466 | 6.317192 | 147.8575 | 6.580859 | 126.8933
6.347242 | 136.9223 | 6.347678 | 147.9086 | 6.610445 | 127.0822
6.377837 | 137.003 | 6.378164 | 147.9519 | 6.64003 | 127.3305
6.408432374 | 137.0878 | 6.40865 | 147.987 | 6.669616 | 127.6791
6.439028 | 137.175 | 6.439136 | 148.0098 | 6.699202 | 128.1045
6.469623 | 137.2635 | 6.469622 | 148.034 | 6.728788 | 128.627
6.500218 | 137.3527 | 6.500108 | 148.0758 | 6.758374 | 129.1678
6.530813 | 137.4432 | 6.530594 | 148.1085 | 6.78796 | 129.7197
6.561408 | 137.5359 | 6.56108 | 148.0746 | 6.817545 | 130.2268
6.592003 | 137.6326 | 6.591567 | 148.0026 | 6.847131 | 130.7077
6.622599 | 137.7359 | 6.622053 | 147.8819 | 6.876717 | 131.1304
6.653194 | 137.8491 | 6.652539 | 147.6445 | 6.906303 | 131.4906
6.683789 | 137.9758 | 6.683025 | 147.365 | 6.935889 | 131.8011
6.714384 | 138.1199 | 6.713511 | 147.0838 | 6.965475 | 132.1124
6.744979 | 138.2852 | 6.743997 | 146.7111 | 6.99506 | 132.4534
6.775575 | 138.4761 | 6.774483 | 146.4651 | 7.024646 | 132.8056
6.80617 | 138.6965 | 6.804969 | 146.7548 | 7.054232 | 133.1514
6.836765 | 138.9501 | 6.835455 | 147.3573 | 7.083818 | 133.5036
6.867360115 | 139.2398 | 6.865942 | 148.3871 | 7.113404 | 133.8786
6.897955 | 139.5675 | 6.896428 | 149.4202 | 7.14299 | 134.2714
6.92855 | 139.9345 | 6.926914 | 150.4008 | 7.172575 | 134.6392
6.959146 | 140.3412 | 6.9574 | 151.3758 | 7.202161 | 134.9749
6.989741 | 140.7873 | 6.987886 | 152.3612 | 7.231747 | 135.2833
7.020336 | 141.2719 | 7.018372 | 153.298 | 7.261333 | 135.5927
7.050931 | 141.7934 | 7.048858 | 154.1888 | 7.290919 | 135.9244
7.081526 | 142.3494 | 7.079344 | 155.035 | 7.320505 | 136.2873
7.112122 | 142.9366 | 7.10983 | 155.8323 | 7.350091 | 136.6996
7.142717 | 143.551 | 7.140316 | 156.5218 | 7.379676 | 137.1349
7.173312 | 144.1877 | 7.170803 | 157.1632 | 7.409262 | 137.5994
7.203907 | 144.8417 | 7.201289 | 157.7711 | 7.438848 | 138.0725
7.234502 | 145.5076 | 7.231775 | 158.34 | 7.468434 | 138.5592
7.265097 | 146.1804 | 7.262261 | 158.8647 | 7.49802 | 139.0502
7.295693 | 146.8553 | 7.292747 | 159.3417 | 7.527606 | 139.5571
7.326287856 | 147.5281 | 7.323233 | 159.7905 | 7.557191 | 140.0771
7.356883 | 148.1949 | 7.353719 | 160.2109 | 7.586777 | 140.6023
7.387478 | 148.8521 | 7.384205 | 160.6109 | 7.616363 | 141.1213
7.418073 | 149.4965 | 7.414691 | 160.9669 | 7.645949 | 141.6364
7.448669 | 150.1249 | 7.445178 | 161.2967 | 7.675535 | 142.1619
7.479264 | 150.7343 | 7.475664 | 161.5833 | 7.705121 | 142.7041
7.509859 | 151.3213 | 7.50615 | 161.8164 | 7.734706 | 143.2654
7.540454 | 151.8824 | 7.536636 | 162.0313 | 7.764292 | 143.8357
7.571049 | 152.4138 | 7.567122 | 162.2115 | 7.793878 | 144.4069
7.601645 | 152.9115 | 7.597608 | 162.3779 | 7.823464 | 144.9748
7.63224 | 153.3721 | 7.628094 | 162.5122 | 7.85305 | 145.5345
7.662835 | 153.7924 | 7.65858 | 162.6064 | 7.882636 | 146.0723
7.69343 | 154.1699 | 7.689066 | 162.6921 | 7.912221 | 146.5819
7.724025 | 154.5023 | 7.719553 | 162.7487 | 7.941807 | 147.0736
7.75462 | 154.788 | 7.750039 | 162.793 | 7.971393 | 147.5455
7.785215597 | 155.0258 | 7.780525 | 162.8143 | 8.000978 | 148
7.815811 | 155.2152 | 7.811011 | 162.8036 | 8.030565 | 148.4157
7.846406 | 155.3565 | 7.841497 | 162.7578 | 8.06015 | 148.8054
7.877001 | 155.4508 | 7.871983 | 162.6963 | 8.089737 | 149.1531
7.907596 | 155.5007 | 7.902469 | 162.6195 | 8.119322 | 149.3798
7.938192 | 155.5096 | 7.932955 | 162.5151 | 8.148909 | 149.4119
7.968787 | 155.4818 | 7.963441 | 162.4056 | 8.178493 | 149.2869
7.999382 | 155.4223 | 7.993927 | 162.2609 | 8.20808 | 149.1144
8.029977 | 155.3368 | 8.024413 | 162.1002 | 8.237665 | 148.9731
8.060572 | 155.2316 | 8.054899 | 161.9293 | 8.267252 | 148.8563
8.091167 | 155.1133 | 8.085385 | 161.7569 | 8.296837 | 148.7386
8.121763 | 154.9891 | 8.115871 | 161.5614 | 8.326424 | 148.6182
8.152358 | 154.8664 | 8.146358 | 161.3788 | 8.356009 | 148.4984
8.182953 | 154.7525 | 8.176844 | 162.1014 | 8.385595 | 148.4024
8.213548 | 154.6547 | 8.20733 | 162.8668 | 8.41518 | 148.3398
8.244143338 | 154.58 | 8.237816 | 163.5659 | 8.444767 | 148.3066
8.274739 | 154.5342 | 8.268302 | 164.162 | 8.474352 | 148.2942
8.305334 | 154.5225 | 8.298788 | 164.672 | 8.503938 | 148.2742
8.335929 | 154.5489 | 8.329274 | 165.1144 | 8.533524 | 148.2172
8.366524 | 154.6165 | 8.35976 | 165.5013 | 8.563109 | 148.1285
8.397119 | 154.7266 | 8.390246 | 165.8457 | 8.592695 | 148.0331
8.427714 | 154.8791 | 8.420732 | 166.1618 | 8.622281 | 147.9571
8.45831 | 155.0719 | 8.451219 | 166.4486 | 8.651867 | 147.8965
8.488905 | 155.3014 | 8.481705 | 166.7113 | 8.681453 | 147.8507
8.5195 | 155.5624 | 8.512191 | 166.9523 | 8.711039 | 147.8234
8.550095 | 155.8481 | 8.542677 | 167.1676 | 8.740624 | 147.8176
8.58069 | 156.1511 | 8.573163 | 167.3669 | 8.77021 | 147.8335
8.611286 | 156.4631 | 8.603649 | 167.5435 | 8.799796 | 147.8713
8.641881 | 156.7755 | 8.634135 | 167.6958 | 8.829382 | 147.9309
8.672476 | 157.0794 | 8.664621 | 167.8215 | 8.858968 | 148.0135
8.703071079 | 157.3665 | 8.695107 | 167.9246 | 8.888554 | 148.1191
8.733666 | 157.6285 | 8.725594 | 168.0051 | 8.918139 | 148.249
8.764261 | 157.858 | 8.75608 | 168.0651 | 8.947725 | 148.3898
8.794857 | 158.0484 | 8.786566 | 168.1014 | 8.977311 | 148.5262
8.825452 | 158.1942 | 8.817052 | 168.1174 | 9.006897 | 148.6575
8.856047 | 158.2923 | 8.847538 | 168.1138 | 9.036483 | 148.7964
8.886642 | 158.3415 | 8.878024 | 168.0877 | 9.066069 | 148.9592
8.917237 | 158.3425 | 8.90851 | 168.0406 | 9.095654 | 149.147
8.947833 | 158.2982 | 8.938996 | 167.972 | 9.12524 | 149.3351
8.978428 | 158.2129 | 8.969482 | 167.8813 | 9.154826 | 149.4029
9.009023 | 158.0922 | 8.999969 | 167.7766 | 9.184412 | 149.342
9.039618 | 157.9425 | 9.030455 | 167.6666 | 9.213998 | 149.168
9.070213 | 157.7707 | 9.060941 | 167.5361 | 9.243584 | 149.0003
9.100808 | 157.5835 | 9.091427 | 167.3807 | 9.27317 | 148.852
9.131404 | 157.3874 | 9.121913 | 167.2087 | 9.302755 | 148.7233
9.16199882 | 157.1882 | 9.152399 | 167.0347 | 9.332341 | 148.6132
9.192594 | 156.9912 | 9.182885 | 166.8376 | 9.361927 | 148.509
9.223189 | 156.8007 | 9.213371 | 166.6266 | 9.391513 | 148.412
9.253784 | 156.6207 | 9.243857 | 166.413 | 9.421099 | 148.3298
9.28438 | 156.4543 | 9.274343 | 166.1716 | 9.450685 | 148.2641
9.314975 | 156.3041 | 9.30483 | 165.9 | 9.48027 | 148.2278
9.34557 | 156.172 | 9.335316 | 165.6101 | 9.509856 | 148.2079
9.376165 | 156.0588 | 9.365802 | 165.3151 | 9.539442 | 148.2197
9.40676 | 155.9646 | 9.396288 | 164.9875 | 9.569028 | 148.2635
9.437355 | 155.8886 | 9.426774 | 164.618 | 9.598614 | 148.3363
9.467951 | 155.8293 | 9.45726 | 164.2497 | 9.6282 | 148.416
9.498546 | 155.7845 | 9.487746 | 163.8445 | 9.657785 | 148.4933
9.529141 | 155.7519 | 9.518232 | 163.4421 | 9.687371 | 148.5777
9.559736 | 155.7292 | 9.548718 | 163.2939 | 9.716957 | 148.6809
9.590331 | 155.7144 | 9.579205 | 163.2247 | 9.746543 | 148.8107
9.620926561 | 155.7056 | 9.609691 | 163.0896 | 9.776129 | 148.9573
9.651522 | 155.701 | 9.640177 | 162.9731 | 9.805715 | 149.107
9.682117 | 155.6987 | 9.670663 | 162.884 | 9.8353 | 149.2141
9.712712 | 155.6964 | 9.701149 | 162.7921 | 9.864886 | 147.6998
9.743307 | 155.691 | 9.731635 | 162.6577 | 9.894472 | 143.5047
9.773902 | 155.6791 | 9.762121 | 162.5186 | 9.924058 | 140.7915
9.804498 | 155.6568 | 9.792607 | 162.3513 | 9.953644 | 136.4709
9.835093 | 155.6198 | 9.823093 | 162.187 | 9.98323 | 134.3961
9.865688 | 155.5638 | 9.85358 | 162.0283 | 10.01282 | 130.4414
9.896283 | 155.4847 | 9.884066 | 161.8383 | 10.0424 | 129.2893
9.926878 | 155.3788 | 9.914552 | 161.6171 | 10.07199 | 128.1511
9.957474 | 155.2429 | 9.945038 | 161.3564 | 10.10157 | 127.0233
9.988069 | 155.0741 | 9.975524 | 161.0797 | 10.13116 | 125.8844
10.01866 | 154.8702 | 10.00601 | 160.8087 | 10.16074 | 124.7335
10.04926 | 154.6295 | 10.0365 | 160.4981 | 10.19033 | 123.5811
10.07985 | 154.351 | 10.06698 | 160.2002 | 10.21992 | 122.4427
10.11045 | 154.0343 | 10.09747 | 159.8611 | 10.2495 | 121.3325
10.14104 | 153.6796 | 10.12795 | 159.5121 | 10.27909 | 120.2722
10.17164 | 153.288 | 10.15844 | 159.1726 | 10.30867 | 119.2625
10.20224 | 152.8606 | 10.18893 | 158.8251 | 10.33826 | 118.3027
10.23283 | 152.3995 | 10.21941 | 158.4033 | 10.36785 | 117.365
10.26343 | 151.9068 | 10.2499 | 157.9462 | 10.39743 | 116.4533
10.29402 | 151.3857 | 10.28039 | 157.3953 | 10.42702 | 115.5593
10.32462 | 150.8396 | 10.31087 | 156.7868 | 10.4566 | 114.7057
10.35521 | 150.2728 | 10.34136 | 156.1858 | 10.48619 | 113.8955
10.38581 | 149.6896 | 10.37184 | 156.078 | 10.51577 | 113.1383
10.4164 | 149.0944 | 10.40233 | 156.0252 | 10.54536 | 112.4316
10.447 | 148.4916 | 10.43282 | 155.9446 | 10.57495 | 111.7641
10.47759 | 147.8856 | 10.4633 | 155.8558 | 10.60453 | 111.1336
10.50819 | 147.2806 | 10.49379 | 155.7646 | 10.63412 | 110.507
10.53878 | 146.6802 | 10.52427 | 155.6791 | 10.6637 | 109.8837
10.56938 | 146.0871 | 10.55476 | 155.597 | 10.69329 | 109.2534
10.59997 | 145.5032 | 10.58525 | 155.5165 | 10.72288 | 108.6404
10.63057 | 144.9289 | 10.61573 | 155.4149 | 10.75246 | 108.0486
10.66116 | 144.3636 | 10.64622 | 155.2911 | 10.78205 | 107.4939
10.69176 | 143.8063 | 10.6767 | 155.1436 | 10.81163 | 106.9625
10.72235 | 143.2555 | 10.70719 | 154.9713 | 10.84122 | 106.4508
10.75295 | 142.7093 | 10.73768 | 154.7739 | 10.8708 | 105.9448
10.78354 | 142.166 | 10.76816 | 154.5806 | 10.90039 | 105.452
10.81414 | 141.6231 | 10.79865 | 154.3682 | 10.92998 | 104.9726
10.84473 | 141.0775 | 10.82913 | 154.1531 | 10.95956 | 104.5132
10.87533 | 140.5253 | 10.85962 | 153.9321 | 10.98915 | 104.067
10.90592 | 139.9622 | 10.89011 | 153.7443 | 11.01873 | 103.6399
10.93652 | 139.3836 | 10.92059 | 153.577 | 11.04832 | 103.2281
10.96711 | 138.7848 | 10.95108 | 153.3902 | 11.07791 | 102.8322
10.99771 | 138.1616 | 10.98157 | 153.1795 | 11.10749 | 102.4518
11.0283 | 137.5103 | 11.01205 | 152.9439 | 11.13708 | 102.0938
11.0589 | 136.8282 | 11.04254 | 152.6806 | 11.16666 | 101.7585
11.0895 | 136.114 | 11.07302 | 152.4059 | 11.19625 | 101.4345
11.12009 | 135.3675 | 11.10351 | 152.1204 | 11.22583 | 101.0953
11.15069 | 134.5895 | 11.134 | 151.8032 | 11.25542 | 100.7134
11.18128 | 133.7814 | 11.16448 | 151.4856 | 11.28501 | 100.2753
11.21188 | 132.9445 | 11.19497 | 151.1857 | 11.31459 | 99.78768
11.24247 | 132.0808 | 11.22545 | 150.8955 | 11.34418 | 99.27687
11.27307 | 131.1932 | 11.25594 | 150.5885 | 11.37376 | 98.75278
11.30366 | 130.2853 | 11.28643 | 150.2794 | 11.40335 | 98.22651
11.33426 | 129.3614 | 11.31691 | 149.9788 | 11.43294 | 97.69716
11.36485 | 128.427 | 11.3474 | 149.6814 | 11.46252 | 97.16691
11.39545 | 127.4878 | 11.37788 | 149.3976 | 11.49211 | 96.63522
11.42604 | 126.5499 | 11.40837 | 149.1111 | 11.52169 | 96.1067
11.45664 | 125.619 | 11.43886 | 148.8284 | 11.55128 | 95.59885
11.48723 | 124.7005 | 11.46934 | 148.563 | 11.58086 | 95.1208
11.51783 | 123.7986 | 11.49983 | 148.3059 | 11.61045 | 94.67815
11.54842 | 122.9168 | 11.53032 | 148.0504 | 11.64004 | 94.26714
11.57902 | 122.0578 | 11.5608 | 147.792 | 11.66962 | 93.88422
11.60961 | 121.2244 | 11.59129 | 147.5259 | 11.69921 | 93.51792
11.64021 | 120.4194 | 11.62177 | 147.2673 | 11.72879 | 93.14889
11.6708 | 119.6446 | 11.65226 | 146.9984 | 11.75838 | 92.76513
11.7014 | 118.9014 | 11.68275 | 146.7232 | 11.78797 | 92.36406
11.73199 | 118.1906 | 11.71323 | 146.4487 | 11.81755 | 91.9554
11.76259 | 117.5124 | 11.74372 | 146.1746 | 11.84714 | 91.54208
11.79318 | 116.8656 | 11.7742 | 145.8851 | 11.87672 | 91.12434
11.82378 | 116.2475 | 11.80469 | 145.5993 | 11.90631 | 90.70506
11.85437 | 115.6543 | 11.83518 | 145.2902 | 11.93589 | 90.29106
11.88497 | 115.0811 | 11.86566 | 144.9709 | 11.96548 | 89.89051
11.91557 | 114.5232 | 11.89615 | 144.6539 | 11.99507 | 89.50697
11.94616 | 113.9762 | 11.92663 | 144.316 | 12.02465 | 89.14122
11.97676 | 113.4372 | 11.95712 | 143.9509 | 12.05424 | 88.7931
12.00735 | 112.9038 | 11.98761 | 143.5841 | 12.08382 | 88.45702
12.03795 | 112.3733 | 12.01809 | 143.208 | 12.11341 | 88.12986
12.06854 | 111.843 | 12.04858 | 142.8124 | 12.143 | 87.8075
12.09914 | 111.3094 | 12.07907 | 142.4058 | 12.17258 | 87.49284
12.12973 | 110.7691 | 12.10955 | 141.9725 | 12.20217 | 87.19035
12.16033 | 110.2185 | 12.14004 | 141.5287 | 12.23175 | 86.90233
12.19092 | 109.6544 | 12.17052 | 141.0615 | 12.26134 | 86.62897
12.22152 | 109.0743 | 12.20101 | 140.5457 | 12.29093 | 86.36613
12.25211 | 108.4767 | 12.2315 | 139.9918 | 12.32051 | 86.11607
12.28271 | 107.8611 | 12.26198 | 139.432 | 12.3501 | 85.88001
12.3133 | 107.2281 | 12.29247 | 138.832 | 12.37968 | 85.65818
12.3439 | 106.579 | 12.32295 | 138.2247 | 12.40927 | 85.4492
12.37449 | 105.916 | 12.35344 | 137.5543 | 12.43885 | 85.2513
12.40509 | 105.2418 | 12.38393 | 136.8681 | 12.46844 | 85.06488
12.43568 | 104.56 | 12.41441 | 136.1675 | 12.49803 | 84.88629
12.46628 | 103.8743 | 12.4449 | 135.4434 | 12.52761 | 84.71781
12.49687 | 103.1884 | 12.47538 | 134.7007 | 12.5572 | 84.5565
12.52747 | 102.5062 | 12.50587 | 133.9932 | 12.58678 | 84.40268
12.55806 | 101.8317 | 12.53636 | 133.2546 | 12.61637 | 84.25683
12.58866 | 101.1692 | 12.56684 | 132.514 | 12.64596 | 84.11882
12.61925 | 100.5231 | 12.59733 | 131.7977 | 12.67554 | 83.98685
12.64985 | 99.89735 | 12.62782 | 131.0667 | 12.70513 | 83.86111
12.68044 | 99.29553 | 12.6583 | 130.2898 | 12.73471 | 83.73844
12.71104 | 98.72018 | 12.68879 | 129.4802 | 12.7643 | 83.62376
12.74164 | 98.1727 | 12.71927 | 128.6711 | 12.79388 | 83.51126
12.77223 | 97.65338 | 12.74976 | 127.9195 | 12.82347 | 83.40424
12.80283 | 97.16183 | 12.78025 | 127.1767 | 12.85306 | 83.30054
12.83342 | 96.69706 | 12.81073 | 126.4731 | 12.88264 | 83.20077
12.86402 | 96.25745 | 12.84122 | 125.7633 | 12.91223 | 83.10583
12.89461 | 95.84075 | 12.8717 | 125.0441 | 12.94181 | 83.01466
12.92521 | 95.44416 | 12.90219 | 124.3306 | 12.9714 | 82.92861
12.9558 | 95.0645 | 12.93268 | 123.634 | 13.00099 | 82.8473
12.9864 | 94.69847 | 12.96316 | 123.0865 | 13.03057 | 82.77048
13.01699 | 94.34282 | 12.99365 | 122.5528 | 13.06016 | 82.69811
13.04759 | 93.99451 | 13.02413 | 122.023 | 13.08974 | 82.62991
13.07818 | 93.65093 | 13.05462 | 121.4621 | 13.11933 | 82.56559
13.10878 | 93.30994 | 13.08511 | 120.9013 | 13.14891 | 82.50475
13.13937 | 92.96994 | 13.11559 | 120.3463 | 13.1785 | 82.44721
13.16997 | 92.62999 | 13.14608 | 119.7882 | 13.20809 | 82.39312
13.20056 | 92.28977 | 13.17657 | 119.2156 | 13.23767 | 82.34238
13.23116 | 91.9496 | 13.20705 | 118.621 | 13.26726 | 82.29487
13.26175 | 91.61046 | 13.23754 | 118.0134 | 13.29684 | 82.25015
13.29235 | 91.27394 | 13.26802 | 117.3738 | 13.32643 | 82.20827
13.32294 | 90.94193 | 13.29851 | 116.7072 | 13.35602 | 82.1692
13.35354 | 90.61622 | 13.329 | 116.0143 | 13.3856 | 82.13221
13.38413 | 90.2983 | 13.35948 | 115.2896 | 13.41519 | 82.09595
13.41473 | 89.98944 | 13.38997 | 114.549 | 13.44477 | 82.0632
13.44532 | 89.69082 | 13.42045 | 113.7901 | 13.47436 | 82.03207
13.47592 | 89.40376 | 13.45094 | 112.9999 | 13.50394 | 82.00329
13.50651 | 89.12973 | 13.48143 | 112.2031 | 13.53353 | 81.97803
13.53711 | 88.87023 | 13.51191 | 111.3803 | 13.56312 | 81.95634
13.56771 | 88.62661 | 13.5424 | 110.5483 | 13.5927 | 81.93682
13.5983 | 88.40006 | 13.57288 | 109.7019 | 13.62229 | 81.91823
13.6289 | 88.1917 | 13.60337 | 108.8502 | 13.65187 | 81.90277
13.65949 | 88.00255 | 13.63386 | 107.9825 | 13.68146 | 81.88858
13.69009 | 87.83338 | 13.66434 | 107.1215 | 13.71105 | 81.87536
13.72068 | 87.6846 | 13.69483 | 106.2646 | 13.74063 | 81.8612
13.75127623 | 87.55618 | 13.72532 | 105.4307 | 13.77022 | 81.71656
13.78187 | 87.4478 | 13.7558 | 104.6362 | 13.7998 | 81.42471
13.81247 | 87.35905 | 13.78629 | 103.843 | 13.82939 | 81.06528
13.84306 | 87.28957 | 13.81677 | 103.0996 | 13.85897 | 80.79939
13.87366 | 87.23903 | 13.84726 | 102.4113 | 13.88856 | 80.65388
13.90425 | 87.20694 | 13.87775 | 101.7787 | 13.91815 | 80.5574
13.93485 | 87.19259 | 13.90823 | 101.1859 | 13.94773 | 80.48523
13.96544 | 87.19512 | 13.93872 | 100.6103 | 13.97732 | 80.42668
13.99604 | 87.21343 | 13.9692 | 100.0582 | 14.0069 | 80.37697
14.02663 | 87.2461 | 13.99969 | 99.52569 | 14.03649 | 80.33338
14.05723 | 87.2913 | 14.03018 | 99.02792 | 14.06608 | 80.29451
14.08782 | 87.34688 | 14.06066 | 98.55373 | 14.09566 | 80.25925
14.11842 | 87.41046 | 14.09115 | 98.12105 | 14.12525 | 80.22704
14.14901 | 87.47957 | 14.12163 | 97.7282 | 14.15483 | 80.1974
14.17961 | 87.55169 | 14.15212 | 97.36206 | 14.18442 | 80.16987
14.2102 | 87.62427 | 14.18261 | 97.01804 | 14.214 | 80.14102
14.2408 | 87.6949 | 14.21309 | 96.69055 | 14.24359 | 80.10067
14.27139 | 87.76154 | 14.24358 | 96.37888 | 14.27318 | 80.04472
14.30199 | 87.82272 | 14.27407 | 96.0733 | 14.30276 | 79.97729
14.33258 | 87.87743 | 14.30455 | 95.77407 | 14.33235 | 79.90913
14.36318 | 87.92452 | 14.33504 | 95.48225 | 14.36193 | 79.84488
14.39378 | 87.96228 | 14.36552 | 95.19308 | 14.39152 | 79.78424
14.42437 | 87.98857 | 14.39601 | 94.90923 | 14.42111 | 79.72705
14.45497 | 88.00099 | 14.4265 | 94.62991 | 14.45069 | 79.67348
14.48556 | 87.99729 | 14.45698 | 94.35228 | 14.48028 | 79.62342
14.51616 | 87.97569 | 14.48747 | 94.07248 | 14.50986 | 79.57674
14.54675 | 87.93495 | 14.51795 | 93.78499 | 14.53945 | 79.53298
14.57735 | 87.87432 | 14.54844 | 93.4938 | 14.56903 | 79.49221
14.60794 | 87.79356 | 14.57893 | 93.1986 | 14.59862 | 79.45454
14.63854 | 87.69295 | 14.60941 | 92.89976 | 14.62821 | 79.4199
14.66913 | 87.57321 | 14.6399 | 92.59837 | 14.65779 | 79.38801
14.69973 | 87.43476 | 14.67038 | 92.31312 | 14.68738 | 79.3588
14.73032 | 87.27734 | 14.70087 | 92.16312 | 14.71696 | 79.33242
14.76092 | 87.10004 | 14.73136 | 92.10061 | 14.74655 | 79.30884
14.79151 | 86.90149 | 14.76184 | 92.05192 | 14.77614 | 79.28779
14.82211 | 86.68035 | 14.79233 | 92.03327 | 14.80572 | 79.26933
14.8527 | 86.43584 | 14.82281 | 92.01966 | 14.83531 | 79.25353
14.8833 | 86.16845 | 14.8533 | 92.00817 | 14.86489 | 79.24039
14.91389 | 85.88011 | 14.88379 | 91.99615 | 14.89448 | 79.22958
14.94449 | 85.54468 | 14.91427 | 91.98138 | 14.92406 | 79.22137
14.97508 | 85.20874 | 14.94476 | 91.96478 | 14.95365 | 79.21575
15.00568 | 84.87334 | 14.97525 | 91.94638 | 14.98324 | 79.21272
15.03627 | 84.5376 | 15.00573 | 91.92618 | 15.01282 | 79.21198
15.06687 | 84.20074 | 15.03622 | 91.90318 | 15.04241 | 79.21383
15.09746 | 83.86224 | 15.0667 | 91.87827 | 15.07199 | 79.21824
15.12806 | 83.52169 | 15.09719 | 91.85144 | 15.10158 | 79.22509
15.15865 | 83.17885 | 15.12768 | 91.8226 | 15.13117 | 79.23443
15.18925 | 82.83358 | 15.15816 | 91.79074 | 15.16075 | 79.24637
15.21985 | 82.48589 | 15.18865 | 91.75677 | 15.19034 | 79.26095
15.25044 | 82.13591 | 15.21913 | 91.72064 | 15.21992 | 79.27789
15.28104 | 81.78387 | 15.24957 | 91.68235 | 15.24957 | 79.29634