## Sheet1
468 |  | 473 |  | 480 |  | 468_fracture |  | 473_fracture |  | 480_fracture
strain | force | strain | force | strain | force | strain | force | strain | force | strain | force
0% | 0 | 0% | 0 | 0% | 0 | -0.776% | 313.9484 | -0.3479% | 405.0981 | -0.2313% | 285.7442
-0.001532% | 1.186673 | -0.001391% | 0.5540853 | -0.0004198% | 0.2213308
-0.003064% | 1.22175 | -0.002782% | 0.5950276 | -0.0008396% | 0.2450855
-0.004596% | 1.256827 | -0.004172% | 0.7401247 | -0.001259% | 1.146497
-0.006128% | 1.290117 | -0.005563% | 0.8618132 | -0.001679% | 2.067671
-0.00766% | 1.305961 | -0.006954% | 0.988995 | -0.002099% | 3.008608
-0.009192% | 1.303978 | -0.008345% | 1.14891 | -0.002519% | 3.969307
-0.01072% | 1.284168 | -0.009736% | 1.380031 | -0.002938% | 5.762643
-0.01226% | 1.24653 | -0.01113% | 1.599258 | -0.003358% | 6.704634
-0.01379% | 1.19278 | -0.01252% | 1.908289 | -0.003778% | 7.653172
-0.01532% | 1.138015 | -0.01391% | 2.371012 | -0.004198% | 8.608261
-0.01685% | 1.083249 | -0.0153% | 2.980065 | -0.004618% | 9.569897
-0.01838% | 1.028483 | -0.01669% | 4.042886 | -0.005037% | 12.7466
-0.01992% | 0.9737173 | -0.01808% | 5.53345 | -0.005457% | 15.50039
-0.02145% | 0.9189515 | -0.01947% | 7.414056 | -0.005877% | 17.83126
-0.02298% | 0.8641857 | -0.02086% | 9.786161 | -0.006297% | 19.73923
-0.02451% | 0.8094198 | -0.02225% | 12.64023 | -0.006717% | 24.77466
-0.02604% | 0.7552218 | -0.02364% | 15.42587 | -0.007136% | 26.87602
-0.02758% | 0.7055925 | -0.02503% | 18.06887 | -0.007556% | 29.4876
-0.02879% | 0.6505756 | -0.02643% | 21.49166 | -0.007976% | 32.60941
-0.02726% | 0.6124936 | -0.02782% | 24.56228 | -0.008396% | 36.69345
-0.02573% | 0.5813016 | -0.02921% | 27.29026 | -0.008815% | 37.73439
-0.0242% | 0.5771424 | -0.0306% | 30.05245 | -0.009235% | 38.77238
-0.02266% | 0.6526122 | -0.03199% | 33.17164 | -0.009655% | 39.80743
-0.02384% | 0.8382344 | -0.03338% | 35.56232 | -0.01007% | 40.83954
-0.02537% | 1.043419 | -0.03477% | 39.01816 | -0.01049% | 43.37106
-0.0269% | 1.302256 | -0.03616% | 42.59558 | -0.01091% | 45.94355
-0.02844% | 1.586622 | -0.03755% | 45.90022 | -0.01133% | 48.55703
-0.02997% | 1.892545 | -0.03894% | 48.70954 | -0.01175% | 51.21148
-0.0315% | 2.220023 | -0.04033% | 51.37774 | -0.01217% | 54.71013
-0.03303% | 2.553287 | -0.04172% | 53.08408 | -0.01259% | 56.27413
-0.03456% | 2.887022 | -0.04311% | 54.69434 | -0.01301% | 57.81688
-0.0361% | 3.220757 | -0.04451% | 56.28364 | -0.01343% | 59.33836
-0.03763% | 3.554492 | -0.0459% | 57.85195 | -0.01385% | 63.01727
-0.03916% | 3.888227 | -0.04729% | 59.38885 | -0.01427% | 65.93514
-0.04069% | 4.221961 | -0.04868% | 60.93192 | -0.01469% | 68.91649
-0.04223% | 4.555697 | -0.05007% | 62.38926 | -0.01511% | 71.9613
-0.04376% | 4.889432 | -0.05146% | 63.90148 | -0.01553% | 75.06956
-0.04529% | 5.223167 | -0.05285% | 65.67058 | -0.01595% | 79.63052
-0.04682% | 5.584255 | -0.05424% | 67.49141 | -0.01637% | 84.17315
-0.04835% | 5.991745 | -0.05563% | 69.19613 | -0.01679% | 88.69747
-0.04989% | 6.449024 | -0.05702% | 70.95439 | -0.01721% | 93.20348
-0.05142% | 6.956091 | -0.05841% | 72.89103 | -0.01763% | 99.45462
-0.05295% | 7.512948 | -0.0598% | 74.70908 | -0.01805% | 101.7153
-0.05448% | 8.093647 | -0.0612% | 76.27038 | -0.01847% | 103.5718
-0.05601% | 8.678305 | -0.06259% | 77.71427 | -0.01889% | 105.0241
-0.05755% | 9.262959 | -0.06398% | 79.04073 | -0.01931% | 109.2387
-0.05908% | 9.847616 | -0.06537% | 80.42561 | -0.01973% | 111.7856
-0.06061% | 10.43227 | -0.06676% | 82.11906 | -0.02015% | 114.8322
-0.06214% | 12.56111 | -0.06815% | 83.93408 | -0.02057% | 118.3787
-0.06367% | 16.01575 | -0.06954% | 85.87069 | -0.02099% | 122.425
-0.06521% | 21.11044 | -0.07093% | 87.9996 | -0.02141% | 125.6067
-0.06412% | 26.66126 | -0.07232% | 90.06511 | -0.02183% | 128.6997
-0.06259% | 32.87769 | -0.07371% | 91.91206 | -0.02225% | 131.7041
-0.06363% | 40.61259 | -0.0751% | 93.85411 | -0.02267% | 134.6199
-0.06516% | 45.31614 | -0.07649% | 95.89107 | -0.02309% | 138.2543
-0.06669% | 49.77572 | -0.07788% | 97.92736 | -0.02351% | 140.0374
-0.06822% | 54.04147 | -0.07928% | 99.87625 | -0.02393% | 141.8598
-0.06975% | 58.12875 | -0.08067% | 101.7377 | -0.02435% | 143.7217
-0.07129% | 62.31242 | -0.08206% | 103.5324 | -0.02477% | 146.3223
-0.07282% | 67.32161 | -0.08345% | 105.568 | -0.02519% | 148.1878
-0.07435% | 73.13243 | -0.08484% | 108.1613 | -0.02561% | 150.0862
-0.07588% | 81.48251 | -0.08623% | 110.7648 | -0.02603% | 152.0175
-0.07467% | 88.12937 | -0.08762% | 113.3786 | -0.02645% | 153.9818
-0.07314% | 93.41921 | -0.08901% | 116.0028 | -0.02687% | 155.9693
-0.07161% | 97.96453 | -0.0904% | 118.3423 | -0.02729% | 158.0073
-0.07008% | 103.2059 | -0.09179% | 120.1543 | -0.02771% | 160.0957
-0.06855% | 110.7392 | -0.09318% | 122.0278 | -0.02813% | 162.2347
-0.06874% | 127.772 | -0.09457% | 123.9629 | -0.02855% | 165.5474
-0.06721% | 135.694 | -0.09596% | 126.0021 | -0.02897% | 168.1647
-0.0659% | 143.3139 | -0.09736% | 128.2463 | -0.02938% | 170.7259
-0.06744% | 150.2222 | -0.09875% | 130.6465 | -0.0298% | 173.231
-0.06897% | 156.327 | -0.1001% | 133.2082 | -0.03022% | 176.7828
-0.0705% | 162.6949 | -0.1015% | 135.9342 | -0.03064% | 179.1601
-0.07203% | 168.6409 | -0.1029% | 138.7841 | -0.03106% | 181.5423
-0.07356% | 174.4998 | -0.1043% | 141.7008 | -0.03148% | 183.9294
-0.0751% | 180.3864 | -0.1057% | 144.6843 | -0.0319% | 186.3215
-0.07663% | 185.9861 | -0.1071% | 147.6136 | -0.03232% | 188.562
-0.07816% | 191.0703 | -0.1085% | 150.3271 | -0.03274% | 190.785
-0.07969% | 195.6719 | -0.1099% | 152.8224 | -0.03316% | 192.9904
-0.08122% | 199.8093 | -0.1113% | 155.0434 | -0.03358% | 195.1783
-0.08276% | 203.3787 | -0.1127% | 157.0448 | -0.034% | 198.9251
-0.08429% | 206.5865 | -0.114% | 159 | -0.03442% | 201.2375
-0.08582% | 209.5439 | -0.1154% | 161.0678 | -0.03484% | 203.0793
-0.08735% | 212.2486 | -0.1168% | 163.0648 | -0.03526% | 204.4507
-0.08888% | 214.7395 | -0.1182% | 164.9636 | -0.03568% | 211.6513
-0.09042% | 217.16 | -0.1196% | 166.7093 | -0.0361% | 217.2496
-0.09195% | 219.5102 | -0.121% | 168.2441 | -0.03652% | 223.2926
-0.09348% | 221.7902 | -0.1224% | 169.6533 | -0.03694% | 229.7803
-0.09501% | 223.9861 | -0.1238% | 171.1258 | -0.03736% | 236.7126
-0.09654% | 226.0431 | -0.1252% | 172.6777 | -0.03778% | 239.1473
-0.09808% | 227.9549 | -0.1266% | 174.2844 | -0.0382% | 241.4183
-0.09961% | 229.7214 | -0.128% | 175.9461 | -0.03862% | 243.5256
-0.1011% | 231.3426 | -0.1293% | 177.4603 | -0.03904% | 245.4693
-0.1027% | 232.8336 | -0.1307% | 178.772 | -0.03946% | 247.2581
-0.1042% | 234.2706 | -0.1321% | 179.8928 | -0.03988% | 247.5422
-0.1057% | 235.6506 | -0.1335% | 180.8469 | -0.0403% | 247.8427
-0.1073% | 236.9568 | -0.1349% | 181.8196 | -0.04072% | 248.1595
-0.1088% | 238.1892 | -0.1363% | 182.9832 | -0.04114% | 248.4788
-0.1103% | 239.3478 | -0.1377% | 184.3725 | -0.04156% | 248.7356
-0.1119% | 240.4389 | -0.1391% | 185.9043 | -0.04198% | 248.9223
-0.1134% | 241.5114 | -0.1405% | 187.5787 | -0.0424% | 249.0388
-0.1149% | 242.5751 | -0.1419% | 189.1849 | -0.04282% | 249.0852
-0.1165% | 243.6285 | -0.1433% | 190.6452 | -0.04324% | 249.0753
-0.118% | 244.6715 | -0.1446% | 191.9747 | -0.04366% | 249.0654
-0.1195% | 245.7042 | -0.146% | 193.1998 | -0.04408% | 249.0555
-0.1211% | 246.7271 | -0.1474% | 194.315 | -0.0445% | 249.0456
-0.1226% | 247.744 | -0.1488% | 195.3459 | -0.04492% | 249.0613
-0.1241% | 248.6899 | -0.1502% | 196.3149 | -0.04534% | 249.1264
-0.1257% | 249.5598 | -0.1516% | 197.6459 | -0.04576% | 249.2407
-0.1272% | 250.3538 | -0.153% | 199.24 | -0.04618% | 249.4044
-0.1287% | 251.0718 | -0.1544% | 201.0258 | -0.0466% | 249.6101
-0.1302% | 251.7156 | -0.1558% | 203.0089 | -0.04702% | 249.7991
-0.1318% | 252.3541 | -0.1572% | 205.2957 | -0.04744% | 249.9478
-0.1333% | 252.9924 | -0.1586% | 207.462 | -0.04786% | 250.0561
-0.1348% | 253.6041 | -0.1599% | 209.9467 | -0.04828% | 250.1239
-0.1364% | 254.1843 | -0.1613% | 213.1295 | -0.0487% | 250.2227
-0.1379% | 254.7333 | -0.1627% | 216.5544 | -0.04911% | 250.3975
-0.1394% | 255.251 | -0.1641% | 220.1153 | -0.04953% | 250.6483
-0.141% | 255.7292 | -0.1655% | 224.2705 | -0.04995% | 250.9751
-0.1425% | 256.1426 | -0.1669% | 229.0454 | -0.05037% | 251.3725
-0.144% | 256.4949 | -0.1683% | 233.5881 | -0.05079% | 251.771
-0.1456% | 256.7864 | -0.1697% | 238.3485 | -0.05121% | 252.1586
-0.1471% | 257.017 | -0.1711% | 243.792 | -0.05163% | 252.5352
-0.1486% | 257.1904 | -0.1725% | 249.5409 | -0.05205% | 252.9008
-0.1502% | 257.3505 | -0.1738% | 254.5731 | -0.05247% | 253.261
-0.1517% | 257.5002 | -0.1752% | 259.438 | -0.05289% | 253.6212
-0.1532% | 257.6393 | -0.1766% | 264.4756 | -0.05331% | 253.9814
-0.1548% | 257.768 | -0.178% | 269.1693 | -0.05373% | 254.3416
-0.1563% | 257.8902 | -0.1794% | 272.9893 | -0.05415% | 254.6737
-0.1578% | 258.0046 | -0.1808% | 276.6487 | -0.05457% | 254.9718
-0.1594% | 258.1041 | -0.1822% | 280.0393 | -0.05499% | 255.2359
-0.1609% | 258.188 | -0.1836% | 282.6565 | -0.05541% | 255.4659
-0.1624% | 258.2563 | -0.185% | 284.3753 | -0.05583% | 255.6619
-0.164% | 258.4297 | -0.1864% | 285.6451 | -0.05625% | 255.8518
-0.1655% | 258.7362 | -0.1878% | 286.4658 | -0.05667% | 256.0417
-0.167% | 259.1156 | -0.1891% | 287.0079 | -0.05709% | 256.2315
-0.1686% | 259.5157 | -0.1905% | 287.4765 | -0.05751% | 256.4227
-0.1701% | 259.9288 | -0.1919% | 287.9188 | -0.05793% | 256.6229
-0.1716% | 260.246 | -0.1933% | 288.3347 | -0.05835% | 256.832
-0.1731% | 260.5124 | -0.1947% | 288.7241 | -0.05877% | 257.05
-0.1747% | 260.8085 | -0.1961% | 289.1182 | -0.05919% | 257.277
-0.1762% | 261.2145 | -0.1975% | 289.7684 | -0.05961% | 257.5117
-0.1777% | 261.7565 | -0.1989% | 290.9462 | -0.06003% | 257.7464
-0.1793% | 262.4484 | -0.2003% | 292.8772 | -0.06045% | 257.981
-0.1808% | 263.2559 | -0.2017% | 295.5845 | -0.06087% | 258.2157
-0.1823% | 264.1686 | -0.2031% | 298.7447 | -0.06129% | 258.4504
-0.1839% | 265.1618 | -0.2044% | 302.0656 | -0.06171% | 258.685
-0.1854% | 266.5906 | -0.2058% | 305.9481 | -0.06213% | 258.9197
-0.1869% | 268.3626 | -0.2072% | 310.3008 | -0.06255% | 259.1544
-0.1885% | 270.2281 | -0.2086% | 314.9231 | -0.06297% | 259.4041
-0.19% | 272.1239 | -0.21% | 320.0027 | -0.06339% | 259.7714
-0.1915% | 274.0644 | -0.2114% | 325.5013 | -0.06381% | 260.2565
-0.1931% | 275.8281 | -0.2128% | 330.5675 | -0.06423% | 260.8592
-0.1946% | 277.5079 | -0.2142% | 334.7157 | -0.06465% | 261.5796
-0.1961% | 279.8702 | -0.2156% | 338.1234 | -0.06507% | 262.3194
-0.1977% | 282.6086 | -0.217% | 340.6246 | -0.06549% | 262.9535
-0.1992% | 285.3918 | -0.2184% | 342.2161 | -0.06591% | 263.4818
-0.2007% | 287.9998 | -0.2197% | 343.2019 | -0.06633% | 263.9043
-0.2023% | 290.3398 | -0.2211% | 343.9196 | -0.06675% | 264.2211
-0.2038% | 291.8949 | -0.2225% | 344.3692 | -0.06717% | 264.5155
-0.2053% | 292.9665 | -0.2239% | 344.6816 | -0.06759% | 264.8098
-0.2069% | 293.8628 | -0.2253% | 344.8469 | -0.06801% | 265.1041
-0.2084% | 294.6336 | -0.2267% | 344.869 | -0.06842% | 265.3954
-0.2099% | 295.3067 | -0.2281% | 344.762 | -0.06884% | 265.6583
-0.2114% | 295.8821 | -0.2295% | 344.4922 | -0.06926% | 265.893
-0.213% | 296.3598 | -0.2309% | 344.1201 | -0.06968% | 266.0994
-0.2145% | 296.7646 | -0.2323% | 343.6967 | -0.0701% | 266.2775
-0.216% | 297.1313 | -0.2337% | 343.2092 | -0.07052% | 266.4305
-0.2176% | 297.4454 | -0.235% | 342.6574 | -0.07094% | 266.5834
-0.2191% | 297.6687 | -0.2364% | 342.0751 | -0.07136% | 266.7364
-0.2206% | 297.7876 | -0.2378% | 341.4791 | -0.07178% | 266.8893
-0.2222% | 297.8155 | -0.2392% | 340.8701 | -0.0722% | 267.0422
-0.2237% | 297.7636 | -0.2406% | 340.2611 | -0.07262% | 267.1952
-0.2252% | 297.6581 | -0.242% | 339.6605 | -0.07304% | 267.3481
-0.2268% | 297.5375 | -0.2434% | 339.0765 | -0.07346% | 267.5011
-0.2283% | 297.404 | -0.2448% | 338.5093 | -0.07388% | 267.6566
-0.2298% | 297.2341 | -0.2462% | 337.9588 | -0.0743% | 267.8398
-0.2314% | 297.0166 | -0.2476% | 337.4251 | -0.07472% | 268.051
-0.2329% | 296.7515 | -0.249% | 336.908 | -0.07514% | 268.2899
-0.2344% | 296.4387 | -0.2503% | 336.4222 | -0.07556% | 268.5567
-0.236% | 296.0903 | -0.2517% | 335.9678 | -0.07598% | 268.8489
-0.2375% | 295.7299 | -0.2531% | 335.5447 | -0.0764% | 269.1411
-0.239% | 295.3694 | -0.2545% | 335.167 | -0.07682% | 269.4332
-0.2406% | 295.009 | -0.2559% | 334.8552 | -0.07724% | 269.7253
-0.2421% | 294.6448 | -0.2573% | 334.5862 | -0.07766% | 269.9965
-0.2436% | 294.2269 | -0.2587% | 334.3599 | -0.07808% | 270.2166
-0.2452% | 293.6997 | -0.2601% | 334.1764 | -0.0785% | 270.3857
-0.2467% | 293.0633 | -0.2615% | 334.0215 | -0.07892% | 270.5039
-0.2482% | 292.3431 | -0.2629% | 333.8666 | -0.07934% | 270.571
-0.2497% | 291.5983 | -0.2643% | 333.7141 | -0.07976% | 270.6082
-0.2513% | 290.905 | -0.2656% | 333.5646 | -0.08018% | 270.6454
-0.2528% | 290.3229 | -0.267% | 333.4182 | -0.0806% | 270.6825
-0.2543% | 289.8519 | -0.2684% | 333.2749 | -0.08102% | 270.7197
-0.2559% | 289.4377 | -0.2698% | 333.1346 | -0.08144% | 270.7568
-0.2574% | 288.969 | -0.2712% | 332.995 | -0.08186% | 270.794
-0.2589% | 288.4025 | -0.2726% | 332.8629 | -0.08228% | 270.8311
-0.2605% | 287.7498 | -0.274% | 332.7628 | -0.0827% | 270.8683
-0.262% | 287.06 | -0.2754% | 332.6945 | -0.08312% | 270.9122
-0.2635% | 286.4134 | -0.2768% | 332.6581 | -0.08354% | 270.9732
-0.2651% | 285.8679 | -0.2782% | 332.6537 | -0.08396% | 271.0513
-0.2666% | 285.4354 | -0.2796% | 332.6736 | -0.08438% | 271.1464
-0.2681% | 285.1056 | -0.2809% | 332.6935 | -0.0848% | 271.2586
-0.2697% | 284.8314 | -0.2823% | 332.7133 | -0.08522% | 271.3812
-0.2712% | 284.5571 | -0.2837% | 332.7315 | -0.08564% | 271.5037
-0.2727% | 284.2826 | -0.2851% | 332.745 | -0.08606% | 271.6263
-0.2743% | 283.9943 | -0.2865% | 332.7539 | -0.08648% | 271.7488
-0.2758% | 283.6613 | -0.2879% | 332.7582 | -0.0869% | 271.8713
-0.2773% | 283.2838 | -0.2893% | 332.758 | -0.08731% | 271.9939
-0.2789% | 282.8617 | -0.2907% | 332.7548 | -0.08773% | 272.1164
-0.2804% | 282.3952 | -0.2921% | 332.7516 | -0.08815% | 272.2389
-0.2819% | 281.8962 | -0.2935% | 332.7144 | -0.08857% | 272.3615
-0.2835% | 281.3972 | -0.2948% | 332.6359 | -0.08899% | 272.484
-0.285% | 280.8982 | -0.2962% | 332.5163 | -0.08941% | 272.6065
-0.2865% | 280.3983 | -0.2976% | 332.3555 | -0.08983% | 272.7291
-0.2881% | 279.8939 | -0.299% | 332.1536 | -0.09025% | 272.8505
-0.2896% | 279.384 | -0.3004% | 331.9371 | -0.09067% | 272.9449
-0.2911% | 278.8687 | -0.3018% | 331.708 | -0.09109% | 273.0122
-0.2926% | 278.3479 | -0.3032% | 331.4663 | -0.09151% | 273.0524
-0.2942% | 277.8224 | -0.3046% | 331.212 | -0.09193% | 273.0655
-0.2957% | 277.3013 | -0.306% | 330.9451 | -0.09235% | 273.0526
-0.2972% | 276.811 | -0.3074% | 330.6729 | -0.09277% | 273.0397
-0.2988% | 276.3553 | -0.3088% | 330.4008 | -0.09319% | 273.0268
-0.3003% | 275.9342 | -0.3101% | 330.1286 | -0.09361% | 273.0139
-0.3018% | 275.5478 | -0.3115% | 329.8486 | -0.09403% | 273.0009
-0.3034% | 275.1917 | -0.3129% | 329.558 | -0.09445% | 272.988
-0.3049% | 274.8535 | -0.3143% | 329.2567 | -0.09487% | 272.9751
-0.3064% | 274.6184 | -0.3157% | 328.9447 | -0.09529% | 272.9622
-0.308% | 274.4897 | -0.3171% | 328.6219 | -0.09571% | 272.9494
-0.3095% | 274.4674 | -0.3185% | 328.2963 | -0.09613% | 272.9411
-0.311% | 274.5515 | -0.3199% | 327.9707 | -0.09655% | 272.9373
-0.3126% | 274.7331 | -0.3213% | 327.6451 | -0.09697% | 272.938
-0.3141% | 274.9397 | -0.3227% | 327.3195 | -0.09739% | 272.9433
-0.3156% | 275.2934 | -0.3241% | 326.9938 | -0.09781% | 272.953
-0.3172% | 275.7942 | -0.3254% | 326.6583 | -0.09823% | 272.9627
-0.3187% | 276.442 | -0.3268% | 326.2832 | -0.09865% | 272.9724
-0.3202% | 277.2364 | -0.3282% | 325.8686 | -0.09907% | 272.9821
-0.3218% | 278.1617 | -0.3296% | 325.4145 | -0.09949% | 272.988
-0.3233% | 279.0869 | -0.331% | 324.9209 | -0.09991% | 272.9831
-0.3248% | 280.0176 | -0.3324% | 324.3977 | -0.1003% | 272.9673
-0.3264% | 281.118 | -0.3338% | 323.8745 | -0.1007% | 272.9407
-0.3279% | 282.3904 | -0.3352% | 323.3514 | -0.1012% | 272.9032
-0.3294% | 283.8348 | -0.3366% | 322.8282 | -0.1016% | 272.8586
-0.3309% | 285.4511 | -0.338% | 322.305 | -0.102% | 272.814
-0.3325% | 287.2018 | -0.3394% | 321.7813 | -0.1024% | 272.7694
-0.334% | 288.813 | -0.3407% | 321.2571 | -0.1028% | 272.7248
-0.3355% | 290.2826 | -0.3421% | 320.7324 | -0.1033% | 272.6802
-0.3371% | 291.6106 | -0.3435% | 320.2072 | -0.1037% | 272.6357
-0.3386% | 292.7969 | -0.3449% | 319.6815 | -0.1041% | 272.5911
-0.3401% | 293.879 | -0.3463% | 319.1559 | -0.1045% | 272.5465
-0.3417% | 294.957 | -0.3477% | 318.6302 | -0.1049% | 272.4919
-0.3432% | 296.0158 | -0.3491% | 318.1046 | -0.1054% | 272.4058
-0.3447% | 296.9758 | -0.3505% | 317.5789 | -0.1058% | 272.2881
-0.3463% | 297.8324 | -0.3519% | 317.0533 | -0.1062% | 272.1388
-0.3478% | 298.5855 | -0.3533% | 316.5276 | -0.1066% | 271.958
-0.3493% | 299.2352 | -0.3547% | 315.9876 | -0.107% | 271.7556
-0.3509% | 299.7997 | -0.356% | 315.3995 | -0.1075% | 271.5532
-0.3524% | 300.3562 | -0.3574% | 314.7634 | -0.1079% | 271.3509
-0.3539% | 300.9088 | -0.3588% | 314.0792 | -0.1083% | 271.1485
-0.3555% | 301.4262 | -0.3602% | 313.347 | -0.1087% | 270.9521
-0.357% | 301.9048 | -0.3616% | 312.5811 | -0.1091% | 270.765
-0.3585% | 302.3446 | -0.363% | 311.8152 | -0.1096% | 270.5871
-0.3601% | 302.7454 | -0.3644% | 311.0493 | -0.11% | 270.4185
-0.3616% | 303.0551 | -0.3658% | 310.2834 | -0.1104% | 270.2592
-0.3631% | 303.2088 | -0.3672% | 309.5165 | -0.1108% | 270.1032
-0.3647% | 303.1964 | -0.3686% | 308.7418 | -0.1112% | 269.9472
-0.3662% | 303.018 | -0.37% | 307.9592 | -0.1117% | 269.7912
-0.3677% | 302.6736 | -0.3713% | 307.1687 | -0.1121% | 269.6352
-0.3692% | 302.2286 | -0.3727% | 306.3703 | -0.1125% | 269.4792
-0.3708% | 301.7847 | -0.3741% | 305.5651 | -0.1129% | 269.3231
-0.3723% | 301.3624 | -0.3755% | 304.7599 | -0.1133% | 269.1671
-0.3738% | 300.9617 | -0.3769% | 303.9547 | -0.1138% | 269.0111
-0.3754% | 300.5826 | -0.3783% | 303.1494 | -0.1142% | 268.8723
-0.3769% | 300.2136 | -0.3797% | 302.3442 | -0.1146% | 268.7603
-0.3784% | 299.8313 | -0.3811% | 301.5489 | -0.115% | 268.6751
-0.38% | 299.4254 | -0.3825% | 300.764 | -0.1154% | 268.6168
-0.3815% | 298.9946 | -0.3839% | 299.9894 | -0.1159% | 268.5854
-0.383% | 298.5629 | -0.3853% | 299.2252 | -0.1163% | 268.5637
-0.3846% | 298.2155 | -0.3866% | 298.4714 | -0.1167% | 268.542
-0.3861% | 297.9936 | -0.388% | 297.718 | -0.1171% | 268.5203
-0.3876% | 297.9066 | -0.3894% | 296.9647 | -0.1175% | 268.4986
-0.3892% | 297.9511 | -0.3908% | 296.2113 | -0.118% | 268.5424
-0.3907% | 298.1003 | -0.3922% | 295.4579 | -0.1184% | 268.6556
-0.3922% | 298.2187 | -0.3936% | 294.7658 | -0.1188% | 268.8383
-0.3938% | 298.1528 | -0.395% | 294.1512 | -0.1192% | 269.0904
-0.3953% | 297.8581 | -0.3964% | 293.6141 | -0.1196% | 269.4119
-0.3968% | 297.3392 | -0.3978% | 293.1545 | -0.1201% | 269.7374
-0.3984% | 296.6001 | -0.3992% | 292.7725 | -0.1205% | 270.0628
-0.3999% | 295.6915 | -0.4005% | 292.4068 | -0.1209% | 270.3882
-0.4014% | 294.7454 | -0.4019% | 292.061 | -0.1213% | 270.7022
-0.403% | 293.8346 | -0.4033% | 291.7963 | -0.1217% | 270.9738
-0.4045% | 292.9213 | -0.4047% | 291.6126 | -0.1222% | 271.2032
-0.406% | 291.4467 | -0.4061% | 291.51 | -0.1226% | 271.3903
-0.4075% | 289.688 | -0.4075% | 291.4884 | -0.123% | 271.5352
-0.4091% | 288.063 | -0.4089% | 291.5278 | -0.1234% | 271.6492
-0.4106% | 286.5901 | -0.4103% | 291.5672 | -0.1238% | 271.7633
-0.4121% | 285.3141 | -0.4117% | 291.6066 | -0.1243% | 271.8774
-0.4137% | 284.7885 | -0.4131% | 291.6845 | -0.1247% | 271.9914
-0.4152% | 284.8208 | -0.4145% | 291.8618 | -0.1251% | 272.1055
-0.4167% | 284.9474 | -0.4158% | 292.1385 | -0.1255% | 272.2196
-0.4183% | 285.3294 | -0.4172% | 292.5145 | -0.1259% | 272.3336
-0.4198% | 286.135 | -0.4186% | 292.9899 | -0.1264% | 272.4477
-0.4213% | 287.2177 | -0.42% | 293.5356 | -0.1268% | 272.6117
-0.4229% | 288.3115 | -0.4214% | 294.1462 | -0.1272% | 272.982
-0.4244% | 289.2867 | -0.4228% | 294.8217 | -0.1276% | 273.5588
-0.4259% | 289.8497 | -0.4242% | 295.5622 | -0.128% | 274.342
-0.4275% | 289.7256 | -0.4256% | 296.3676 | -0.1285% | 275.3316
-0.429% | 288.8973 | -0.427% | 297.2285 | -0.1289% | 276.287
-0.4305% | 287.5891 | -0.4284% | 298.0893 | -0.1293% | 277.0318
-0.4321% | 286.1418 | -0.4298% | 298.9249 | -0.1297% | 277.566
-0.4336% | 284.7751 | -0.4311% | 299.718 | -0.1301% | 277.8897
-0.4351% | 283.652 | -0.4325% | 300.4689 | -0.1306% | 278.0028
-0.4367% | 282.9517 | -0.4339% | 301.1773 | -0.131% | 278.0961
-0.4382% | 282.7186 | -0.4353% | 301.8434 | -0.1314% | 278.1894
-0.4397% | 282.8914 | -0.4367% | 302.4899 | -0.1318% | 278.2828
-0.4413% | 283.5414 | -0.4381% | 303.1297 | -0.1322% | 278.3771
-0.4428% | 284.606 | -0.4395% | 303.7626 | -0.1327% | 278.4758
-0.4443% | 286.005 | -0.4409% | 304.3887 | -0.1331% | 278.5786
-0.4459% | 288.0013 | -0.4423% | 305.0081 | -0.1335% | 278.6858
-0.4474% | 290.4511 | -0.4437% | 305.6082 | -0.1339% | 278.7973
-0.4489% | 292.675 | -0.4451% | 306.0853 | -0.1343% | 278.8798
-0.4504% | 294.6367 | -0.4464% | 306.4391 | -0.1348% | 278.9266
-0.452% | 296.356 | -0.4478% | 306.6698 | -0.1352% | 278.9376
-0.4535% | 297.5786 | -0.4492% | 306.7788 | -0.1356% | 278.9129
-0.455% | 298.2253 | -0.4506% | 306.7876 | -0.136% | 278.8524
-0.4566% | 298.7422 | -0.452% | 306.8045 | -0.1364% | 278.7884
-0.4581% | 299.1548 | -0.4534% | 306.7516 | -0.1368% | 278.7243
-0.4596% | 299.3184 | -0.4548% | 306.5701 | -0.1373% | 278.6602
-0.4612% | 299.0272 | -0.4562% | 306.2585 | -0.1377% | 278.5995
-0.4627% | 298.4313 | -0.4576% | 306.0315 | -0.1381% | 278.5534
-0.4642% | 297.5826 | -0.459% | 306.082 | -0.1385% | 278.5219
-0.4658% | 296.4702 | -0.4604% | 306.5759 | -0.1389% | 278.505
-0.4673% | 295.2049 | -0.4617% | 307.5471 | -0.1394% | 278.5027
-0.4688% | 294.0237 | -0.4631% | 308.9958 | -0.1398% | 278.5118
-0.4704% | 292.8126 | -0.4645% | 311.9037 | -0.1402% | 278.5208
-0.4719% | 291.5597 | -0.4659% | 315.0955 | -0.1406% | 278.5298
-0.4734% | 290.2267 | -0.4673% | 318.2518 | -0.141% | 278.5388
-0.475% | 288.7894 | -0.4687% | 321.1484 | -0.1415% | 279.0181
-0.4765% | 287.2478 | -0.4701% | 323.7854 | -0.1419% | 279.727
-0.478% | 285.5645 | -0.4715% | 324.9381 | -0.1423% | 280.6655
-0.4796% | 283.637 | -0.4729% | 325.5554 | -0.1427% | 281.8336
-0.4811% | 281.5454 | -0.4743% | 325.8189 | -0.1431% | 283.2388
-0.4826% | 279.5168 | -0.4757% | 325.9776 | -0.1436% | 284.4408
-0.4842% | 277.6776 | -0.477% | 326.0164 | -0.144% | 285.6803
-0.4857% | 276.0591 | -0.4784% | 325.944 | -0.1444% | 286.9574
-0.4872% | 274.7805 | -0.4798% | 325.7943 | -0.1448% | 288.272
-0.4887% | 273.8229 | -0.4812% | 325.6167 | -0.1452% | 290.2348
-0.4903% | 273.0237 | -0.4826% | 325.4361 | -0.1457% | 292.038
-0.4918% | 272.2546 | -0.484% | 325.283 | -0.1461% | 293.6815
-0.4933% | 271.5157 | -0.4854% | 325.1699 | -0.1465% | 295.1654
-0.4949% | 270.8068 | -0.4868% | 325.1544 | -0.1469% | 296.2315
-0.4964% | 270.1241 | -0.4882% | 325.2369 | -0.1473% | 296.3253
-0.4979% | 269.4456 | -0.4896% | 325.4086 | -0.1478% | 296.2245
-0.4995% | 268.7629 | -0.491% | 325.6807 | -0.1482% | 295.9291
-0.501% | 268.0758 | -0.4923% | 326.053 | -0.1486% | 295.452
-0.5025% | 267.3842 | -0.4937% | 326.4681 | -0.149% | 295.1064
-0.5041% | 266.69 | -0.4951% | 326.917 | -0.1494% | 294.8287
-0.5056% | 266.0126 | -0.4965% | 327.3737 | -0.1499% | 294.6189
-0.5071% | 265.4067 | -0.4979% | 327.8117 | -0.1503% | 294.477
-0.5087% | 264.8726 | -0.4993% | 328.2311 | -0.1507% | 294.7184
-0.5102% | 264.4103 | -0.5007% | 328.6193 | -0.1511% | 295.0645
-0.5117% | 264.0181 | -0.5021% | 328.9731 | -0.1515% | 295.5154
-0.5133% | 263.6689 | -0.5035% | 329.3026 | -0.152% | 296.0711
-0.5148% | 263.2999 | -0.5049% | 329.608 | -0.1524% | 297.7175
-0.5163% | 262.9111 | -0.5062% | 329.8722 | -0.1528% | 299.1293
-0.5179% | 262.5024 | -0.5076% | 330.0958 | -0.1532% | 300.5302
-0.5194% | 262.0742 | -0.509% | 330.2906 | -0.1536% | 301.9201
-0.5209% | 261.6366 | -0.5104% | 330.4565 | -0.1541% | 303.2841
-0.5225% | 261.215 | -0.5118% | 330.5866 | -0.1545% | 303.557
-0.524% | 260.8203 | -0.5132% | 330.694 | -0.1549% | 303.7358
-0.5255% | 260.4527 | -0.5146% | 330.7907 | -0.1553% | 303.8204
-0.527% | 260.112 | -0.516% | 330.8766 | -0.1557% | 303.8109
-0.5286% | 259.7985 | -0.5174% | 330.9518 | -0.1562% | 303.7307
-0.5301% | 259.4722 | -0.5188% | 331.0425 | -0.1566% | 303.6604
-0.5316% | 259.1185 | -0.5202% | 331.1786 | -0.157% | 303.6001
-0.5332% | 258.7372 | -0.5215% | 331.36 | -0.1574% | 303.5499
-0.5347% | 258.3282 | -0.5229% | 331.5868 | -0.1578% | 303.4979
-0.5362% | 257.8915 | -0.5243% | 331.8378 | -0.1583% | 303.4237
-0.5378% | 257.4501 | -0.5257% | 332.0721 | -0.1587% | 303.3255
-0.5393% | 256.988 | -0.5271% | 332.2634 | -0.1591% | 303.2034
-0.5408% | 256.5034 | -0.5285% | 332.4118 | -0.1595% | 303.0572
-0.5424% | 255.9964 | -0.5299% | 332.5173 | -0.1599% | 302.8987
-0.5439% | 255.4669 | -0.5313% | 332.5969 | -0.1604% | 302.7401
-0.5454% | 254.9226 | -0.5327% | 332.6605 | -0.1608% | 302.5813
-0.547% | 254.4065 | -0.5341% | 332.7081 | -0.1612% | 302.4224
-0.5485% | 253.9233 | -0.5355% | 332.7397 | -0.1616% | 302.2854
-0.55% | 253.4732 | -0.5368% | 332.7461 | -0.162% | 302.1754
-0.5516% | 253.0687 | -0.5382% | 332.7117 | -0.1625% | 302.0921
-0.5531% | 252.7096 | -0.5396% | 332.6483 | -0.1629% | 302.0358
-0.5546% | 252.3737 | -0.541% | 332.5561 | -0.1633% | 301.9968
-0.5562% | 252.0581 | -0.5424% | 332.4349 | -0.1637% | 301.9419
-0.5577% | 251.7625 | -0.5438% | 332.2944 | -0.1641% | 301.8661
-0.5592% | 251.4751 | -0.5452% | 332.1571 | -0.1646% | 301.7696
-0.5608% | 251.224 | -0.5466% | 332.0229 | -0.165% | 301.5303
-0.5623% | 251.0235 | -0.548% | 331.8917 | -0.1654% | 301.3242
-0.5638% | 250.8751 | -0.5494% | 331.7636 | -0.1658% | 301.1627
-0.5653% | 250.7873 | -0.5508% | 331.6383 | -0.1662% | 301.0458
-0.5669% | 250.7845 | -0.5521% | 331.485 | -0.1667% | 300.9734
-0.5684% | 250.8382 | -0.5535% | 331.2987 | -0.1671% | 300.782
-0.5699% | 250.932 | -0.5549% | 331.0793 | -0.1675% | 300.5596
-0.5715% | 251.0638 | -0.5563% | 330.8267 | -0.1679% | 300.3062
-0.573% | 251.2109 | -0.5577% | 330.5461 | -0.1683% | 300.0219
-0.5745% | 251.3333 | -0.5591% | 330.2658 | -0.1688% | 299.7066
-0.5761% | 251.421 | -0.5605% | 329.991 | -0.1692% | 299.6458
-0.5776% | 251.4744 | -0.5619% | 329.7217 | -0.1696% | 299.5851
-0.5791% | 251.5172 | -0.5633% | 329.4578 | -0.17% | 299.5244
-0.5807% | 251.5714 | -0.5647% | 329.1782 | -0.1704% | 299.4637
-0.5822% | 251.6535 | -0.5661% | 328.8747 | -0.1709% | 299.4029
-0.5837% | 251.7677 | -0.5674% | 328.5475 | -0.1713% | 299.3422
-0.5853% | 251.9197 | -0.5688% | 328.1964 | -0.1717% | 299.2814
-0.5868% | 252.1042 | -0.5702% | 327.8215 | -0.1721% | 299.2207
-0.5883% | 252.318 | -0.5716% | 327.4306 | -0.1725% | 299.1641
-0.5899% | 252.561 | -0.573% | 327.0207 | -0.173% | 299.1129
-0.5914% | 252.8634 | -0.5744% | 326.5917 | -0.1734% | 299.0671
-0.5929% | 253.2429 | -0.5758% | 326.1437 | -0.1738% | 299.0265
-0.5945% | 253.6714 | -0.5772% | 325.6766 | -0.1742% | 298.9913
-0.596% | 254.1088 | -0.5786% | 325.1957 | -0.1746% | 298.9573
-0.5975% | 254.5414 | -0.58% | 324.6992 | -0.175% | 298.9233
-0.5991% | 254.9152 | -0.5814% | 324.1871 | -0.1755% | 298.8893
-0.6006% | 255.1253 | -0.5827% | 323.6594 | -0.1759% | 298.8553
-0.6021% | 255.1325 | -0.5841% | 323.1281 | -0.1763% | 298.8212
-0.6036% | 254.9661 | -0.5855% | 322.6283 | -0.1767% | 298.7873
-0.6052% | 254.6468 | -0.5869% | 322.1725 | -0.1771% | 298.7532
-0.6067% | 254.1903 | -0.5883% | 321.7607 | -0.1776% | 298.7192
-0.6082% | 253.6018 | -0.5897% | 321.3928 | -0.178% | 298.6852
-0.6098% | 252.7732 | -0.5911% | 321.0551 | -0.1784% | 298.6512
-0.6113% | 251.5964 | -0.5925% | 320.664 | -0.1788% | 298.6172
-0.6128% | 250.1282 | -0.5939% | 320.2195 | -0.1792% | 298.5832
-0.6144% | 248.5503 | -0.5953% | 319.7218 | -0.1797% | 298.5491
-0.6159% | 246.9738 | -0.5967% | 319.1737 | -0.1801% | 298.5151
-0.6174% | 245.7453 | -0.598% | 318.6021 | -0.1805% | 298.4811
-0.619% | 245.0879 | -0.5994% | 318.0584 | -0.1809% | 298.4471
-0.6205% | 244.88 | -0.6008% | 317.5428 | -0.1813% | 298.0988
-0.622% | 244.949 | -0.6022% | 317.0526 | -0.1818% | 297.7084
-0.6236% | 245.3216 | -0.6036% | 316.574 | -0.1822% | 297.2758
-0.6251% | 245.9609 | -0.605% | 316.0818 | -0.1826% | 296.801
-0.6266% | 246.7697 | -0.6064% | 315.5762 | -0.183% | 296.2842
-0.6282% | 247.7949 | -0.6078% | 315.0571 | -0.1834% | 296.0362
-0.6297% | 248.926 | -0.6092% | 314.5269 | -0.1839% | 295.7839
-0.6312% | 249.9693 | -0.6106% | 313.9405 | -0.1843% | 295.5273
-0.6328% | 250.7877 | -0.6119% | 313.2939 | -0.1847% | 295.2664
-0.6343% | 251.3443 | -0.6133% | 312.5874 | -0.1851% | 295.0013
-0.6358% | 251.6676 | -0.6147% | 311.8209 | -0.1855% | 294.7349
-0.6374% | 251.859 | -0.6161% | 311.0046 | -0.186% | 294.4686
-0.6389% | 252.0476 | -0.6175% | 310.1946 | -0.1864% | 294.2023
-0.6404% | 252.2361 | -0.6189% | 309.395 | -0.1868% | 293.9347
-0.6419% | 252.4247 | -0.6203% | 308.6031 | -0.1872% | 293.6387
-0.6435% | 252.6132 | -0.6217% | 307.7907 | -0.1876% | 293.3145
-0.645% | 252.8017 | -0.6231% | 306.9477 | -0.1881% | 292.9621
-0.6465% | 252.9903 | -0.6245% | 306.074 | -0.1885% | 292.5815
-0.6481% | 253.1788 | -0.6259% | 305.1234 | -0.1889% | 292.1739
-0.6496% | 253.3674 | -0.6272% | 303.839 | -0.1893% | 291.7664
-0.6511% | 253.5559 | -0.6286% | 302.6037 | -0.1897% | 291.3588
-0.6527% | 253.7445 | -0.63% | 301.4871 | -0.1902% | 290.9512
-0.6542% | 253.933 | -0.6314% | 300.4893 | -0.1906% | 290.5468
-0.6557% | 254.1215 | -0.6328% | 299.6564 | -0.191% | 290.1507
-0.6573% | 254.3123 | -0.6342% | 299.2477 | -0.1914% | 289.7629
-0.6588% | 254.5273 | -0.6356% | 298.8015 | -0.1918% | 289.3834
-0.6603% | 254.8026 | -0.637% | 298.1773 | -0.1923% | 289.0121
-0.6619% | 255.138 | -0.6384% | 297.375 | -0.1927% | 288.6461
-0.6634% | 255.5337 | -0.6398% | 296.5734 | -0.1931% | 288.2801
-0.6649% | 255.9876 | -0.6412% | 295.7753 | -0.1935% | 287.914
-0.6665% | 256.4803 | -0.6425% | 295.0879 | -0.1939% | 287.548
-0.668% | 256.9784 | -0.6439% | 294.5846 | -0.1944% | 287.1819
-0.6695% | 257.4888 | -0.6453% | 294.3102 | -0.1948% | 286.8159
-0.6711% | 258.0117 | -0.6467% | 294.0858 | -0.1952% | 286.4499
-0.6726% | 258.5285 | -0.6481% | 293.9086 | -0.1956% | 286.0838
-0.6741% | 258.9779 | -0.6495% | 293.7747 | -0.196% | 285.66
-0.6757% | 259.3298 | -0.6509% | 293.6547 | -0.1965% | 285.0803
-0.6772% | 259.5767 | -0.6523% | 293.5037 | -0.1969% | 284.3447
-0.6787% | 259.7185 | -0.6537% | 293.3612 | -0.1973% | 283.4532
-0.6803% | 259.7711 | -0.6551% | 293.2667 | -0.1977% | 282.4065
-0.6818% | 259.7964 | -0.6565% | 293.2241 | -0.1981% | 281.3292
-0.6833% | 259.8217 | -0.6578% | 293.2603 | -0.1986% | 280.3193
-0.6848% | 259.8495 | -0.6592% | 293.3574 | -0.199% | 279.3769
-0.6864% | 259.8928 | -0.6606% | 293.4626 | -0.1994% | 278.5019
-0.6879% | 259.9657 | -0.662% | 293.5365 | -0.1998% | 276.8364
-0.6894% | 260.0682 | -0.6634% | 293.5791 | -0.2002% | 275.3272
-0.691% | 260.1965 | -0.6648% | 293.6142 | -0.2007% | 273.9746
-0.6925% | 260.3293 | -0.6662% | 293.6731 | -0.2011% | 272.7784
-0.694% | 260.4446 | -0.6676% | 293.769 | -0.2015% | 271.7386
-0.6956% | 260.4869 | -0.669% | 293.9019 | -0.2019% | 271.7126
-0.6971% | 260.4223 | -0.6704% | 294.1273 | -0.2023% | 271.6865
-0.6986% | 260.2538 | -0.6718% | 294.4044 | -0.2028% | 271.6605
-0.7002% | 260.0015 | -0.6731% | 294.663
-0.7017% | 259.673 | -0.6745% | 294.903
-0.7032% | 259.3093 | -0.6759% | 295.1244
-0.7048% | 258.9455 | -0.6773% | 295.3001
-0.7063% | 258.5788 | -0.6787% | 295.4793
-0.7078% | 258.1723 | -0.6801% | 295.7187
-0.7094% | 257.6389 | -0.6815% | 295.9984
-0.7109% | 256.9786 | -0.6829% | 296.315
-0.7124% | 256.1914 | -0.6843% | 296.6566
-0.714% | 255.279 | -0.6857% | 297.0443
-0.7155% | 254.2759 | -0.6871% | 297.4529
-0.717% | 253.2699 | -0.6884% | 297.8566
-0.7186% | 252.1696 | -0.6898% | 298.2309
-0.7201% | 250.7376 | -0.6912% | 298.5594
-0.7216% | 249.3804 | -0.6926% | 298.8165
-0.7231% | 247.0927 | -0.694% | 298.9449

## EllipCorridor
Average Curve |  | Corridor Top |  | Corridor Bottom |  | Fracture rect
Strain | Force (N) | Strain | Force (N) | Strain | Force (N) | Strain | Force (N)
0 | 0 | 0 | 41.3029 | -0.01133% | 0 | -0.6859% | 385.865
-0.00108% | 0.341225 | -0.001079% | 43.24583 | -0.01239% | 0.03118125 | -0.2176% | 385.865
-0.00216% | 0.6824502 | -0.002158% | 45.3 | -0.01344% | 0.08129998 | -0.2176% | 283.9955
-0.00324% | 1.063708 | -0.003237% | 47.48619 | -0.0145% | 0.137183 | -0.6859% | 283.9955
-0.00432% | 1.444966 | -0.004316% | 49.71156 | -0.01555% | 0.2044792 | -0.6859% | 385.865
-0.0054% | 1.913469 | -0.005395% | 52.00045 | -0.01661% | 0.2840459
-0.00648% | 2.381974 | -0.006474% | 54.38463 | -0.01766% | 0.3790346
-0.00756% | 3.237464 | -0.007553% | 57.00508 | -0.01872% | 0.4933403
-0.00864% | 4.092957 | -0.008632% | 59.78259 | -0.01978% | 0.6335319
-0.009719% | 5.323284 | -0.009711% | 62.75755 | -0.02083% | 0.8092481
-0.0108% | 6.553615 | -0.01079% | 65.88944 | -0.02189% | 1.037285
-0.01188% | 7.95435 | -0.01187% | 69.32081 | -0.02294% | 1.200265
-0.01296% | 9.355083 | -0.01295% | 72.86993 | -0.024% | 1.385942
-0.01404% | 10.50415 | -0.01403% | 76.75689 | -0.02505% | 1.608541
-0.01512% | 11.65321 | -0.01511% | 80.68795 | -0.02611% | 1.871855
-0.0162% | 12.92704 | -0.01619% | 84.93097 | -0.02717% | 2.182586
-0.01728% | 14.20087 | -0.01726% | 88.95935 | -0.02822% | 2.338663
-0.01836% | 15.58989 | -0.01834% | 92.66349 | -0.02928% | 2.49326
-0.01944% | 16.97891 | -0.01942% | 95.71096 | -0.03033% | 2.664826
-0.02052% | 18.4289 | -0.0205% | 98.25834 | -0.03139% | 2.855639
-0.0216% | 19.8789 | -0.02158% | 100.5783 | -0.03244% | 3.07153
-0.02268% | 21.40012 | -0.02266% | 102.9347 | -0.0335% | 3.315731
-0.02376% | 22.92135 | -0.02374% | 107.3452 | -0.03455% | 3.58665
-0.02484% | 24.53558 | -0.02482% | 111.9011 | -0.03561% | 3.885488
-0.02592% | 26.14981 | -0.0259% | 118.466 | -0.03667% | 4.213601
-0.027% | 27.83493 | -0.02698% | 124.1129 | -0.03772% | 4.573047
-0.02808% | 29.52005 | -0.02806% | 130.1532 | -0.03878% | 4.97084
-0.02916% | 31.26275 | -0.02913% | 135.5305 | -0.03983% | 5.404261
-0.03024% | 33.00546 | -0.03021% | 141.4065 | -0.04089% | 5.876142
-0.03132% | 34.78979 | -0.03129% | 147.129 | -0.04194% | 6.398661
-0.0324% | 36.57412 | -0.03237% | 152.7252 | -0.043% | 6.967169
-0.03348% | 38.68671 | -0.03345% | 156.9599 | -0.04406% | 7.574913
-0.03456% | 40.79934 | -0.03453% | 161.9061 | -0.04511% | 8.17819
-0.03564% | 43.27092 | -0.03561% | 166.047 | -0.04617% | 8.827081
-0.03672% | 45.74249 | -0.03669% | 170.4177 | -0.04722% | 10.05204
-0.0378% | 48.58176 | -0.03777% | 174.4858 | -0.04828% | 10.74826
-0.03888% | 51.42102 | -0.03885% | 178.2051 | -0.04933% | 11.36265
-0.03996% | 54.69517 | -0.03992% | 181.5667 | -0.05039% | 12.28334
-0.04104% | 57.96932 | -0.041% | 184.5787 | -0.05145% | 13.20946
-0.04212% | 61.68427 | -0.04208% | 187.9425 | -0.0525% | 14.24114
-0.0432% | 65.39923 | -0.04316% | 191.4691 | -0.05356% | 14.97599
-0.04428% | 69.40292 | -0.04424% | 194.4244 | -0.05461% | 15.82753
-0.04536% | 73.40662 | -0.04532% | 197.2709 | -0.05567% | 16.82812
-0.04644% | 77.5019 | -0.0464% | 199.8308 | -0.05672% | 17.97508
-0.04752% | 81.59719 | -0.04748% | 202.4715 | -0.05778% | 19.24034
-0.0486% | 85.8027 | -0.04856% | 204.5881 | -0.05884% | 20.52517
-0.04968% | 90.00822 | -0.04964% | 206.6977 | -0.05989% | 21.82961
-0.05076% | 94.2677 | -0.05071% | 208.8974 | -0.06095% | 24.0714
-0.05184% | 98.52717 | -0.05179% | 211.0051 | -0.062% | 26.23452
-0.05292% | 102.8436 | -0.05287% | 213.0165 | -0.06306% | 27.57583
-0.054% | 107.16 | -0.05395% | 214.8544 | -0.06411% | 30.7142
-0.05508% | 111.5164 | -0.05503% | 216.7342 | -0.06517% | 32.35403
-0.05616% | 115.8727 | -0.05611% | 218.4596 | -0.06623% | 35.75282
-0.05724% | 120.2189 | -0.05719% | 220.0928 | -0.06728% | 37.61113
-0.05832% | 124.565 | -0.05827% | 221.6366 | -0.06834% | 40.34559
-0.0594% | 128.883 | -0.05935% | 223.2908 | -0.06939% | 43.92805
-0.06048% | 133.201 | -0.06043% | 225.2101 | -0.07045% | 46.89148
-0.06156% | 137.2044 | -0.06151% | 227.0633 | -0.0715% | 50.58133
-0.06264% | 141.2079 | -0.06258% | 228.9929 | -0.07256% | 53.652
-0.06372% | 144.8577 | -0.06366% | 230.7504 | -0.07362% | 58.69266
-0.0648% | 148.5075 | -0.06474% | 232.5914 | -0.07467% | 63.34567
-0.06588% | 151.8201 | -0.06582% | 234.4788 | -0.07573% | 69.17457
-0.06696% | 155.1326 | -0.0669% | 236.445 | -0.07678% | 72.9753
-0.06804% | 158.0771 | -0.06798% | 238.41 | -0.07784% | 81.74666
-0.06912% | 161.0215 | -0.06906% | 240.2637 | -0.07889% | 84.66297
-0.0702% | 163.539 | -0.07014% | 241.9726 | -0.07995% | 88.87495
-0.07128% | 166.0566 | -0.07122% | 243.7283 | -0.081% | 91.68929
-0.07236% | 168.2781 | -0.0723% | 245.3936 | -0.08206% | 93.41088
-0.07344% | 170.4996 | -0.07337% | 246.9475 | -0.08312% | 95.8461
-0.07452% | 172.6196 | -0.07445% | 248.3879 | -0.08417% | 98.48962
-0.0756% | 174.7396 | -0.07553% | 249.8124 | -0.08523% | 101.3315
-0.07668% | 176.812 | -0.07661% | 251.2482 | -0.08628% | 104.5602
-0.07776% | 178.8844 | -0.07769% | 252.6226 | -0.08734% | 108.4463
-0.07884% | 180.9129 | -0.07877% | 253.8473 | -0.08839% | 112.4973
-0.07992% | 182.9414 | -0.07985% | 254.9768 | -0.08945% | 114.7401
-0.081% | 184.9553 | -0.08093% | 256.0549 | -0.09051% | 117.765
-0.08208% | 186.9693 | -0.08201% | 257.0953 | -0.09156% | 121.7267
-0.08316% | 189.0108 | -0.08309% | 258.0648 | -0.09262% | 124.021
-0.08424% | 191.0523 | -0.08417% | 258.9597 | -0.09367% | 126.8296
-0.08532% | 193.1597 | -0.08524% | 259.7871 | -0.09473% | 128.9489
-0.0864% | 195.267 | -0.08632% | 260.5512 | -0.09578% | 131.3962
-0.08748% | 197.3454 | -0.0874% | 261.2621 | -0.09684% | 133.3036
-0.08856% | 199.4237 | -0.08848% | 261.9374 | -0.0979% | 135.8868
-0.08964% | 201.4366 | -0.08956% | 262.5827 | -0.09895% | 137.1824
-0.09072% | 203.4495 | -0.09064% | 263.1943 | -0.1% | 139.5863
-0.0918% | 205.3664 | -0.09172% | 263.76 | -0.1011% | 142.2661
-0.09288% | 207.2832 | -0.0928% | 264.2795 | -0.1021% | 143.9343
-0.09396% | 209.0804 | -0.09388% | 264.7549 | -0.1032% | 146.4919
-0.09503% | 210.8775 | -0.09496% | 265.1882 | -0.1042% | 148.3312
-0.09611% | 212.5586 | -0.09603% | 265.5802 | -0.1053% | 150.9342
-0.09719% | 214.2396 | -0.09711% | 265.9391 | -0.1063% | 152.7294
-0.09827% | 215.8074 | -0.09819% | 266.3057 | -0.1074% | 154.6953
-0.09935% | 217.3752 | -0.09927% | 267.2331 | -0.1085% | 157.3942
-0.1004% | 218.8344 | -0.1004% | 268.7143 | -0.1095% | 159.1536
-0.1015% | 220.2937 | -0.1014% | 270.7426 | -0.1106% | 161.8488
-0.1026% | 221.6506 | -0.1025% | 272.6715 | -0.1116% | 163.8535
-0.1037% | 223.0075 | -0.1036% | 274.6255 | -0.1127% | 165.5198
-0.1048% | 224.2514 | -0.1047% | 276.442 | -0.1137% | 168.1139
-0.1058% | 225.4953 | -0.1057% | 278.3675 | -0.1148% | 169.9217
-0.1069% | 226.6686 | -0.1068% | 280.1642 | -0.1158% | 172.3105
-0.108% | 227.8419 | -0.1079% | 282.0696 | -0.1169% | 174.0237
-0.1091% | 228.9127 | -0.109% | 283.8327 | -0.118% | 176.3136
-0.1102% | 229.9834 | -0.1101% | 285.6287 | -0.119% | 178.5283
-0.1112% | 230.9386 | -0.1111% | 287.3051 | -0.1201% | 180.135
-0.1123% | 231.8938 | -0.1122% | 289.0001 | -0.1211% | 182.5697
-0.1134% | 232.7275 | -0.1133% | 290.6684 | -0.1222% | 183.634
-0.1145% | 233.5612 | -0.1144% | 292.3541 | -0.1232% | 185.2498
-0.1156% | 234.3969 | -0.1155% | 294.0745 | -0.1243% | 187.2833
-0.1166% | 235.2325 | -0.1165% | 295.8041 | -0.1253% | 188.3016
-0.1177% | 236.1098 | -0.1176% | 297.6267 | -0.1264% | 189.5112
-0.1188% | 236.9871 | -0.1187% | 299.5184 | -0.1275% | 190.7445
-0.1199% | 237.9582 | -0.1198% | 301.4764 | -0.1285% | 192.3724
-0.121% | 238.9292 | -0.1209% | 303.5341 | -0.1296% | 193.7148
-0.122% | 240.0078 | -0.1219% | 305.5474 | -0.1306% | 194.5864
-0.1231% | 241.0863 | -0.123% | 307.5568 | -0.1317% | 196.2222
-0.1242% | 242.2727 | -0.1241% | 309.515 | -0.1327% | 197.1906
-0.1253% | 243.4591 | -0.1252% | 311.3835 | -0.1338% | 198.1378
-0.1264% | 244.7514 | -0.1262% | 313.1514 | -0.1348% | 199.0176
-0.1274% | 246.0437 | -0.1273% | 314.7838 | -0.1359% | 201.2239
-0.1285% | 247.436 | -0.1284% | 316.3889 | -0.137% | 202.5971
-0.1296% | 248.8284 | -0.1295% | 317.9188 | -0.138% | 203.3615
-0.1307% | 250.2861 | -0.1306% | 319.4461 | -0.1391% | 205.1311
-0.1318% | 251.7437 | -0.1316% | 320.8167 | -0.1401% | 206.5467
-0.1328% | 253.2443 | -0.1327% | 322.0869 | -0.1412% | 208.0589
-0.1339% | 254.7448 | -0.1338% | 323.1753 | -0.1422% | 209.3066
-0.135% | 256.2786 | -0.1349% | 324.2781 | -0.1433% | 210.0734
-0.1361% | 257.8124 | -0.136% | 325.3566 | -0.1443% | 210.9643
-0.1372% | 259.3542 | -0.137% | 326.3759 | -0.1454% | 212.4245
-0.1382% | 260.8961 | -0.1381% | 327.3393 | -0.1465% | 213.2832
-0.1393% | 262.4029 | -0.1392% | 328.2597 | -0.1475% | 214.1671
-0.1404% | 263.9096 | -0.1403% | 329.1366 | -0.1486% | 215.7497
-0.1415% | 265.3759 | -0.1414% | 329.9565 | -0.1496% | 217.2943
-0.1426% | 266.8422 | -0.1424% | 330.7116 | -0.1507% | 218.2259
-0.1436% | 268.2803 | -0.1435% | 331.4115 | -0.1517% | 219.2494
-0.1447% | 269.7185 | -0.1446% | 332.076 | -0.1528% | 220.5389
-0.1458% | 271.1298 | -0.1457% | 332.7205 | -0.1538% | 222.4292
-0.1469% | 272.5411 | -0.1467% | 333.3468 | -0.1549% | 223.4388
-0.148% | 273.9149 | -0.1478% | 333.9458 | -0.156% | 224.5438
-0.149% | 275.2888 | -0.1489% | 334.511 | -0.157% | 226.9571
-0.1501% | 276.6457 | -0.15% | 335.044 | -0.1581% | 228.0673
-0.1512% | 278.0026 | -0.1511% | 335.5475 | -0.1591% | 229.2711
-0.1523% | 279.3264 | -0.1521% | 336.0327 | -0.1602% | 230.7881
-0.1534% | 280.6503 | -0.1532% | 336.4932 | -0.1612% | 232.8161
-0.1544% | 281.9103 | -0.1543% | 336.9245 | -0.1623% | 234.1672
-0.1555% | 283.1703 | -0.1554% | 337.3181 | -0.1633% | 235.8616
-0.1566% | 284.3433 | -0.1565% | 337.6856 | -0.1644% | 237.6118
-0.1577% | 285.5163 | -0.1575% | 338.0398 | -0.1655% | 239.167
-0.1588% | 286.625 | -0.1586% | 338.3782 | -0.1665% | 241.1246
-0.1598% | 287.7337 | -0.1597% | 338.6978 | -0.1676% | 242.8169
-0.1609% | 288.7773 | -0.1608% | 338.992 | -0.1686% | 244.3542
-0.162% | 289.8209 | -0.1619% | 339.264 | -0.1697% | 246.4825
-0.1631% | 290.7831 | -0.1629% | 339.5118 | -0.1707% | 248.0261
-0.1642% | 291.7453 | -0.164% | 339.741 | -0.1718% | 249.3827
-0.1652% | 292.6263 | -0.1651% | 339.9524 | -0.1728% | 251.9349
-0.1663% | 293.5072 | -0.1662% | 340.1515 | -0.1739% | 252.7861
-0.1674% | 294.3267 | -0.1673% | 340.3252 | -0.175% | 254.2633
-0.1685% | 295.1462 | -0.1683% | 340.4836 | -0.176% | 254.5139
-0.1696% | 295.8851 | -0.1694% | 340.6248 | -0.1771% | 254.6824
-0.1706% | 296.624 | -0.1705% | 340.7581 | -0.1781% | 254.8573
-0.1717% | 297.2446 | -0.1716% | 340.8711 | -0.1792% | 255.0777
-0.1728% | 297.8651 | -0.1726% | 340.9636 | -0.1802% | 255.5503
-0.1739% | 298.351 | -0.1737% | 341.036 | -0.1813% | 255.7877
-0.175% | 298.8368 | -0.1748% | 341.0884 | -0.1824% | 256.0143
-0.176% | 299.1728 | -0.1759% | 341.1208 | -0.1834% | 256.2472
-0.1771% | 299.5087 | -0.177% | 341.1336 | -0.1845% | 256.4979
-0.1782% | 299.6806 | -0.178% | 341.1263 | -0.1855% | 256.7758
-0.1793% | 299.8524 | -0.1791% | 341.0993 | -0.1866% | 257.0761
-0.1804% | 299.8705 | -0.1802% | 341.0536 | -0.1876% | 257.4007
-0.1814% | 299.8885 | -0.1813% | 341.0005 | -0.1887% | 257.7603
-0.1825% | 299.7954 | -0.1824% | 340.9314 | -0.1897% | 258.1385
-0.1836% | 299.7023 | -0.1834% | 340.8487 | -0.1908% | 258.5139
-0.1847% | 299.5438 | -0.1845% | 340.7464 | -0.1919% | 258.8773
-0.1857% | 299.3852 | -0.1856% | 340.6364 | -0.1929% | 259.2258
-0.1868% | 299.1882 | -0.1867% | 340.5105 | -0.194% | 259.5527
-0.1879% | 298.9912 | -0.1878% | 340.3668 | -0.195% | 259.8689
-0.189% | 298.7741 | -0.1888% | 340.2026 | -0.1961% | 260.1764
-0.1901% | 298.557 | -0.1899% | 340.0182 | -0.1971% | 260.7707
-0.1911% | 298.334 | -0.191% | 339.8126 | -0.1982% | 260.6487
-0.1922% | 298.111 | -0.1921% | 339.5861 | -0.1992% | 260.5447
-0.1933% | 297.8902 | -0.1931% | 339.343 | -0.2003% | 260.4416
-0.1944% | 297.6693 | -0.1942% | 339.0907 | -0.2014% | 260.3394
-0.1955% | 297.4513 | -0.1953% | 338.8224 | -0.2024% | 260.2317
-0.1965% | 297.2332 | -0.1964% | 338.5386 | -0.2035% | 260.1203
-0.1976% | 297.0218 | -0.1975% | 338.2372 | -0.2045% | 260.0003
-0.1987% | 296.8103 | -0.1985% | 337.9239 | -0.2056% | 259.8769
-0.1998% | 296.6121 | -0.1996% | 337.5945 | -0.2066% | 259.7523
-0.2009% | 296.4139 | -0.2007% | 337.2475 | -0.2077% | 259.6276
-0.2019% | 296.2318 | -0.2018% | 336.8914 | -0.2087% | 259.499
-0.203% | 296.0497 | -0.2029% | 336.5224 | -0.2098% | 259.37
-0.2041% | 295.8799 | -0.2039% | 336.1333 | -0.2109% | 259.2511
-0.2052% | 295.7101 | -0.205% | 335.7274 | -0.2119% | 259.1326
-0.2063% | 295.5501 | -0.2061% | 335.3252 | -0.213% | 259.0263
-0.2073% | 295.39 | -0.2072% | 334.9223 | -0.214% | 258.9211
-0.2084% | 295.2438 | -0.2083% | 334.5071 | -0.2151% | 258.8328
-0.2095% | 295.0975 | -0.2093% | 334.0819 | -0.2161% | 258.7452
-0.2106% | 294.9671 | -0.2104% | 333.6601 | -0.2172% | 258.67
-0.2117% | 294.8367 | -0.2115% | 333.2306 | -0.2182% | 258.5954
-0.2127% | 294.7174 | -0.2126% | 332.7975 | -0.2193% | 258.5332
-0.2138% | 294.5981 | -0.2137% | 332.3695 | -0.2204% | 258.4713
-0.2149% | 294.4828 | -0.2147% | 331.9425 | -0.2214% | 258.422
-0.216% | 294.3676 | -0.2158% | 331.5193 | -0.2225% | 258.3727
-0.2171% | 294.2546 | -0.2169% | 331.0913 | -0.2235% | 258.336
-0.2181% | 294.1417 | -0.218% | 330.6864 | -0.2246% | 258.2996
-0.2192% | 294.0338 | -0.219% | 330.2974 | -0.2256% | 258.2413
-0.2203% | 293.9258 | -0.2201% | 329.9261 | -0.2267% | 258.2317
-0.2214% | 293.8276 | -0.2212% | 329.5774 | -0.2277% | 258.2356
-0.2225% | 293.7294 | -0.2223% | 329.2388 | -0.2288% | 258.2407
-0.2235% | 293.6509 | -0.2234% | 329.0002 | -0.2299% | 258.2535
-0.2246% | 293.5725 | -0.2244% | 328.858 | -0.2309% | 258.2676
-0.2257% | 293.5234 | -0.2255% | 328.8185 | -0.232% | 258.2889
-0.2268% | 293.4743 | -0.2266% | 328.798 | -0.233% | 258.312
-0.2279% | 293.4566 | -0.2277% | 328.8033 | -0.2341% | 258.3365
-0.2289% | 293.439 | -0.2288% | 328.8022 | -0.2351% | 258.3615
-0.23% | 293.4533 | -0.2298% | 328.7889 | -0.2362% | 258.3938
-0.2311% | 293.4676 | -0.2309% | 328.7554 | -0.2372% | 258.4294
-0.2322% | 293.519 | -0.232% | 328.7261 | -0.2383% | 258.4726
-0.2333% | 293.5705 | -0.2331% | 328.6975 | -0.2394% | 258.52
-0.2343% | 293.6654 | -0.2342% | 328.6581 | -0.2404% | 258.5856
-0.2354% | 293.7603 | -0.2352% | 328.6116 | -0.2415% | 258.6679
-0.2365% | 293.8939 | -0.2363% | 328.5623 | -0.2425% | 258.9877
-0.2376% | 294.0275 | -0.2374% | 328.5119 | -0.2436% | 259.1081
-0.2387% | 294.1909 | -0.2385% | 328.4579 | -0.2446% | 259.2161
-0.2397% | 294.3544 | -0.2395% | 328.3819 | -0.2457% | 259.3083
-0.2408% | 294.5403 | -0.2406% | 328.292 | -0.2467% | 259.4009
-0.2419% | 294.7261 | -0.2417% | 328.194 | -0.2478% | 259.4942
-0.243% | 294.9296 | -0.2428% | 328.0989 | -0.2489% | 259.5906
-0.2441% | 295.1331 | -0.2439% | 327.9998 | -0.2499% | 259.6919
-0.2451% | 295.3457 | -0.2449% | 327.9056 | -0.251% | 259.7926
-0.2462% | 295.5584 | -0.246% | 327.8072 | -0.252% | 259.8923
-0.2473% | 295.7726 | -0.2471% | 327.7027 | -0.2531% | 260.0031
-0.2484% | 295.9867 | -0.2482% | 327.5717 | -0.2541% | 260.1289
-0.2495% | 296.1977 | -0.2493% | 327.4514 | -0.2552% | 260.5221
-0.2505% | 296.4086 | -0.2503% | 327.3228 | -0.2562% | 260.7473
-0.2516% | 296.6094 | -0.2514% | 327.187 | -0.2573% | 261.1422
-0.2527% | 296.8102 | -0.2525% | 327.0325 | -0.2584% | 261.3861
-0.2538% | 296.9926 | -0.2536% | 326.8819 | -0.2594% | 261.5495
-0.2549% | 297.1749 | -0.2547% | 326.7434 | -0.2605% | 261.6831
-0.2559% | 297.3336 | -0.2557% | 326.609 | -0.2615% | 261.8182
-0.257% | 297.4923 | -0.2568% | 326.4631 | -0.2626% | 261.9557
-0.2581% | 297.6186 | -0.2579% | 326.2922 | -0.2636% | 262.1135
-0.2592% | 297.7448 | -0.259% | 326.1065 | -0.2647% | 262.2909
-0.2603% | 297.8249 | -0.26% | 325.9261 | -0.2657% | 262.7883
-0.2613% | 297.9049 | -0.2611% | 325.7685 | -0.2668% | 263.1316
-0.2624% | 297.9272 | -0.2622% | 325.606 | -0.2679% | 263.6331
-0.2635% | 297.9495 | -0.2633% | 325.4387 | -0.2689% | 263.8573
-0.2646% | 297.9156 | -0.2644% | 325.2517 | -0.27% | 264.0446
-0.2657% | 297.8818 | -0.2654% | 325.0735 | -0.271% | 264.2099
-0.2667% | 297.7964 | -0.2665% | 324.8841 | -0.2721% | 264.3908
-0.2678% | 297.711 | -0.2676% | 324.6996 | -0.2731% | 264.6785
-0.2689% | 297.577 | -0.2687% | 324.5037 | -0.2742% | 265.0984
-0.27% | 297.443 | -0.2698% | 324.3365 | -0.2752% | 265.5359
-0.2711% | 297.2613 | -0.2708% | 324.1645 | -0.2763% | 265.8849
-0.2721% | 297.0797 | -0.2719% | 324.0217 | -0.2774% | 266.2379
-0.2732% | 296.8568 | -0.273% | 323.8875 | -0.2784% | 266.5821
-0.2743% | 296.6339 | -0.2741% | 323.7885 | -0.2795% | 266.9015
-0.2754% | 296.3795 | -0.2752% | 323.6819 | -0.2805% | 266.949
-0.2765% | 296.1251 | -0.2762% | 323.5668 | -0.2816% | 267.0906
-0.2775% | 295.8475 | -0.2773% | 323.4453 | -0.2826% | 267.6136
-0.2786% | 295.5698 | -0.2784% | 323.3232 | -0.2837% | 267.7553
-0.2797% | 295.2692 | -0.2795% | 323.1969 | -0.2848% | 267.8956
-0.2808% | 294.9686 | -0.2806% | 323.0866 | -0.2858% | 268.0246
-0.2819% | 294.6381 | -0.2816% | 322.9555 | -0.2869% | 268.1536
-0.2829% | 294.3076 | -0.2827% | 322.8199 | -0.2879% | 268.2456
-0.284% | 293.9409 | -0.2838% | 322.6601 | -0.289% | 268.3373
-0.2851% | 293.5743 | -0.2849% | 322.5253 | -0.29% | 268.1808
-0.2862% | 293.1744 | -0.2859% | 322.3778 | -0.2911% | 268.8658
-0.2873% | 292.7745 | -0.287% | 322.2431 | -0.2921% | 268.9597
-0.2883% | 292.3474 | -0.2881% | 322.0766 | -0.2932% | 268.1308
-0.2894% | 291.9202 | -0.2892% | 321.9146 | -0.2943% | 268.0283
-0.2905% | 291.4563 | -0.2903% | 321.7314 | -0.2953% | 267.4951
-0.2916% | 290.9923 | -0.2913% | 321.5644 | -0.2964% | 267.392
-0.2927% | 290.499 | -0.2924% | 321.3912 | -0.2974% | 267.0167
-0.2937% | 290.0057 | -0.2935% | 321.2398 | -0.2985% | 266.4447
-0.2948% | 289.5058 | -0.2946% | 321.0545 | -0.2995% | 266.2037
-0.2959% | 289.0059 | -0.2957% | 320.8701 | -0.3006% | 266.1162
-0.297% | 288.5291 | -0.2967% | 320.6492 | -0.3016% | 265.9192
-0.2981% | 288.0523 | -0.2978% | 320.4718 | -0.3027% | 265.2611
-0.2991% | 287.614 | -0.2989% | 320.4104 | -0.3038% | 265.0847
-0.3002% | 287.1757 | -0.3% | 320.4935 | -0.3048% | 264.9587
-0.3013% | 286.794 | -0.3011% | 320.7894 | -0.3059% | 264.9858
-0.3024% | 286.4123 | -0.3021% | 321.174 | -0.3069% | 264.2781
-0.3035% | 286.0854 | -0.3032% | 321.5845 | -0.308% | 263.968
-0.3045% | 285.7585 | -0.3043% | 321.9929 | -0.309% | 264.0104
-0.3056% | 285.4608 | -0.3054% | 322.3564 | -0.3101% | 263.9083
-0.3067% | 285.1632 | -0.3064% | 322.7415 | -0.3111% | 263.5022
-0.3078% | 284.8708 | -0.3075% | 323.1186 | -0.3122% | 263.4294
-0.3089% | 284.5784 | -0.3086% | 323.4649 | -0.3133% | 263.2305
-0.3099% | 284.2997 | -0.3097% | 323.8212 | -0.3143% | 263.3137
-0.311% | 284.0211 | -0.3108% | 324.159 | -0.3154% | 263.1676
-0.3121% | 283.7808 | -0.3118% | 324.4888 | -0.3164% | 263.099
-0.3132% | 283.5404 | -0.3129% | 324.8189 | -0.3175% | 262.8775
-0.3143% | 283.3643 | -0.314% | 325.1356 | -0.3185% | 262.905
-0.3153% | 283.1882 | -0.3151% | 325.4496 | -0.3196% | 262.7262
-0.3164% | 283.1013 | -0.3162% | 325.7559 | -0.3206% | 262.8926
-0.3175% | 283.0144 | -0.3172% | 326.0574 | -0.3217% | 262.7834
-0.3186% | 283.0532 | -0.3183% | 326.3562 | -0.3228% | 262.3158
-0.3197% | 283.0921 | -0.3194% | 326.6409 | -0.3238% | 262.4524
-0.3207% | 283.268 | -0.3205% | 326.9279 | -0.3249% | 261.6481
-0.3218% | 283.444 | -0.3216% | 327.2124 | -0.3259% | 261.2292
-0.3229% | 283.7257 | -0.3226% | 327.4778 | -0.327% | 261.1155
-0.324% | 284.0076 | -0.3237% | 327.7414 | -0.328% | 260.5566
-0.3251% | 284.3539 | -0.3248% | 328.0118 | -0.3291% | 260.3917
-0.3261% | 284.7002 | -0.3259% | 328.259 | -0.3301% | 259.9215
-0.3272% | 285.0903 | -0.327% | 328.4997 | -0.3312% | 259.8622
-0.3283% | 285.4805 | -0.328% | 328.7565 | -0.3323% | 259.6623
-0.3294% | 285.8926 | -0.3291% | 328.9921 | -0.3333% | 259.4271
-0.3305% | 286.3048 | -0.3302% | 329.2163 | -0.3344% | 258.7603
-0.3315% | 286.7096 | -0.3313% | 329.4602 | -0.3354% | 258.5334
-0.3326% | 287.1143 | -0.3323% | 329.7014 | -0.3365% | 258.3066
-0.3337% | 287.5036 | -0.3334% | 329.9102 | -0.3375% | 258.1652
-0.3348% | 287.8929 | -0.3345% | 330.1277 | -0.3386% | 258.14
-0.3359% | 288.2765 | -0.3356% | 330.3567 | -0.3396% | 258.1147
-0.3369% | 288.6601 | -0.3367% | 330.5566 | -0.3407% | 258.0895
-0.338% | 289.0354 | -0.3377% | 330.7465 | -0.3418% | 258.0596
-0.3391% | 289.4107 | -0.3388% | 330.9635 | -0.3428% | 257.7255
-0.3402% | 289.7553 | -0.3399% | 331.1781 | -0.3439% | 257.6433
-0.3413% | 290.0998 | -0.341% | 331.3555 | -0.3449% | 257.5611
-0.3423% | 290.3857 | -0.3421% | 331.5418 | -0.346% | 257.4789
-0.3434% | 290.6715 | -0.3431% | 331.7448 | -0.347% | 257.3992
-0.3445% | 290.8825 | -0.3442% | 331.9286 | -0.3481% | 257.3637
-0.3456% | 291.0934 | -0.3453% | 332.0893 | -0.3491% | 257.3282
-0.3467% | 291.2314 | -0.3464% | 332.2806 | -0.3502% | 257.2927
-0.3477% | 291.3694 | -0.3475% | 332.4699 | -0.3513% | 257.2572
-0.3488% | 291.4646 | -0.3485% | 332.6249 | -0.3523% | 257.2217
-0.3499% | 291.5597 | -0.3496% | 332.7701 | -0.3534% | 257.1564
-0.351% | 291.6326 | -0.3507% | 332.9484 | -0.3544% | 257.0939
-0.3521% | 291.7055 | -0.3518% | 333.1244 | -0.3555% | 257.0337
-0.3531% | 291.7428 | -0.3528% | 333.2603 | -0.3565% | 256.9199
-0.3542% | 291.7801 | -0.3539% | 333.4041 | -0.3576% | 256.8079
-0.3553% | 291.7606 | -0.355% | 333.5695 | -0.3586% | 256.752
-0.3564% | 291.7411 | -0.3561% | 333.7282 | -0.3597% | 256.6469
-0.3575% | 291.662 | -0.3572% | 333.8506 | -0.3608% | 256.3676
-0.3585% | 291.5827 | -0.3582% | 333.9899 | -0.3618% | 256.2031
-0.3596% | 291.4654 | -0.3593% | 334.1426 | -0.3629% | 256.1352
-0.3607% | 291.348 | -0.3604% | 334.2837 | -0.3639% | 256.0899
-0.3618% | 291.2198 | -0.3615% | 334.3937 | -0.365% | 256.0506
-0.3629% | 291.0916 | -0.3626% | 334.5258 | -0.366% | 255.9683
-0.3639% | 290.9838 | -0.3636% | 334.6677 | -0.3671% | 255.6502
-0.365% | 290.8759 | -0.3647% | 334.7978 | -0.3681% | 255.5841
-0.3661% | 290.8101 | -0.3658% | 334.9037 | -0.3692% | 255.518
-0.3672% | 290.7442 | -0.3669% | 335.026 | -0.3703% | 255.4228
-0.3683% | 290.7416 | -0.368% | 335.1537 | -0.3713% | 255.3571
-0.3693% | 290.7389 | -0.369% | 335.2681 | -0.3724% | 255.3581
-0.3704% | 290.8093 | -0.3701% | 335.3701 | -0.3734% | 255.1734
-0.3715% | 290.8798 | -0.3712% | 335.4807 | -0.3745% | 255.0601
-0.3726% | 291.0247 | -0.3723% | 335.5941 | -0.3755% | 255.0098
-0.3737% | 291.1697 | -0.3734% | 335.6942 | -0.3766% | 254.9595
-0.3747% | 291.368 | -0.3744% | 335.789 | -0.3777% | 254.9264
-0.3758% | 291.5663 | -0.3755% | 335.8878 | -0.3787% | 254.8234
-0.3769% | 291.7601 | -0.3766% | 335.987 | -0.3798% | 254.5825
-0.378% | 291.9539 | -0.3777% | 336.0774 | -0.3808% | 254.544
-0.3791% | 292.1042 | -0.3787% | 336.1644 | -0.3819% | 254.5054
-0.3801% | 292.2545 | -0.3798% | 336.2529 | -0.3829% | 254.4668
-0.3812% | 292.3755 | -0.3809% | 336.3377 | -0.384% | 254.4256
-0.3823% | 292.4966 | -0.382% | 336.4193 | -0.385% | 254.3694
-0.3834% | 292.6137 | -0.3831% | 336.4977 | -0.3861% | 254.1448
-0.3845% | 292.7307 | -0.3841% | 336.5752 | -0.3872% | 254.0915
-0.3855% | 292.8507 | -0.3852% | 336.6457 | -0.3882% | 254.0382
-0.3866% | 292.9707 | -0.3863% | 336.7178 | -0.3893% | 253.9849
-0.3877% | 293.1054 | -0.3874% | 336.7918 | -0.3903% | 253.9316
-0.3888% | 293.2402 | -0.3885% | 336.8593 | -0.3914% | 253.787
-0.3899% | 293.3964 | -0.3895% | 336.9185 | -0.3924% | 253.455
-0.3909% | 293.5526 | -0.3906% | 336.9791 | -0.3935% | 253.4028
-0.392% | 293.7344 | -0.3917% | 337.0506 | -0.3945% | 253.3505
-0.3931% | 293.9162 | -0.3928% | 337.1143 | -0.3956% | 253.2983
-0.3942% | 294.1113 | -0.3939% | 337.1653 | -0.3967% | 253.246
-0.3953% | 294.3064 | -0.3949% | 337.2139 | -0.3977% | 253.1593
-0.3963% | 294.4995 | -0.396% | 337.2739 | -0.3988% | 253.0487
-0.3974% | 294.6925 | -0.3971% | 337.3304 | -0.3998% | 252.9695
-0.3985% | 294.8518 | -0.3982% | 337.3728 | -0.4009% | 252.9093
-0.3996% | 295.0111 | -0.3992% | 337.4109 | -0.4019% | 252.849
-0.4007% | 295.1237 | -0.4003% | 337.4584 | -0.403% | 252.7888
-0.4017% | 295.2363 | -0.4014% | 337.507 | -0.404% | 252.5899
-0.4028% | 295.297 | -0.4025% | 337.5429 | -0.4051% | 252.4478
-0.4039% | 295.3576 | -0.4036% | 337.5718 | -0.4062% | 252.3302
-0.405% | 295.3772 | -0.4046% | 337.607 | -0.4072% | 252.2641
-0.4061% | 295.3969 | -0.4057% | 337.6458 | -0.4083% | 252.2041
-0.4071% | 295.4051 | -0.4068% | 337.6753 | -0.4093% | 252.1441
-0.4082% | 295.4134 | -0.4079% | 337.6951 | -0.4104% | 252.0653
-0.4093% | 295.4243 | -0.409% | 337.7181 | -0.4114% | 251.9117
-0.4104% | 295.4352 | -0.41% | 337.747 | -0.4125% | 251.8302
-0.4115% | 295.4537 | -0.4111% | 337.77 | -0.4135% | 251.7576
-0.4125% | 295.4723 | -0.4122% | 337.7809 | -0.4146% | 251.7015
-0.4136% | 295.4991 | -0.4133% | 337.792 | -0.4157% | 251.659
-0.4147% | 295.5259 | -0.4144% | 337.8113 | -0.4167% | 251.6164
-0.4158% | 295.5527 | -0.4154% | 337.8275 | -0.4178% | 251.5503
-0.4169% | 295.5795 | -0.4165% | 337.832 | -0.4188% | 251.4704
-0.4179% | 295.598 | -0.4176% | 337.8315 | -0.4199% | 251.3981
-0.419% | 295.6165 | -0.4187% | 337.8391 | -0.4209% | 251.3289
-0.4201% | 295.6061 | -0.4197% | 337.8459 | -0.422% | 251.2584
-0.4212% | 295.5957 | -0.4208% | 337.8441 | -0.423% | 251.187
-0.4223% | 295.5516 | -0.4219% | 337.8341 | -0.4241% | 251.0502
-0.4233% | 295.5075 | -0.423% | 337.8298 | -0.4252% | 250.9922
-0.4244% | 295.4316 | -0.4241% | 337.8271 | -0.4262% | 250.9444
-0.4255% | 295.3557 | -0.4251% | 337.8184 | -0.4273% | 250.8988
-0.4266% | 295.2737 | -0.4262% | 337.7998 | -0.4283% | 250.8555
-0.4277% | 295.1916 | -0.4273% | 337.7838 | -0.4294% | 250.8128
-0.4287% | 295.1112 | -0.4284% | 337.7715 | -0.4304% | 250.7798
-0.4298% | 295.0308 | -0.4295% | 337.7556 | -0.4315% | 250.7468
-0.4309% | 294.9558 | -0.4305% | 337.7299 | -0.4325% | 250.7082
-0.432% | 294.8809 | -0.4316% | 337.7027 | -0.4336% | 250.6657
-0.4331% | 294.8073 | -0.4327% | 337.6811 | -0.4347% | 250.624
-0.4341% | 294.7336 | -0.4338% | 337.6595 | -0.4357% | 250.586
-0.4352% | 294.6522 | -0.4349% | 337.6329 | -0.4368% | 250.5477
-0.4363% | 294.5707 | -0.4359% | 337.6025 | -0.4378% | 250.489
-0.4374% | 294.477 | -0.437% | 337.57 | -0.4389% | 250.4318
-0.4385% | 294.3834 | -0.4381% | 337.5347 | -0.4399% | 250.3834
-0.4395% | 294.269 | -0.4392% | 337.4975 | -0.441% | 250.3565
-0.4406% | 294.1547 | -0.4403% | 337.4609 | -0.442% | 250.3295
-0.4417% | 294.0096 | -0.4413% | 337.4221 | -0.4431% | 250.2961
-0.4428% | 293.8645 | -0.4424% | 337.3792 | -0.4442% | 250.2603
-0.4439% | 293.6783 | -0.4435% | 337.3347 | -0.4452% | 250.2095
-0.4449% | 293.4921 | -0.4446% | 337.2915 | -0.4463% | 250.1819
-0.446% | 293.2647 | -0.4456% | 337.2446 | -0.4473% | 250.1641
-0.4471% | 293.0373 | -0.4467% | 337.1936 | -0.4484% | 250.1463
-0.4482% | 292.7828 | -0.4478% | 337.1393 | -0.4494% | 250.1286
-0.4493% | 292.5284 | -0.4489% | 337.0853 | -0.4505% | 250.1115
-0.4503% | 292.2634 | -0.45% | 337.0288 | -0.4515% | 250.0951
-0.4514% | 291.9984 | -0.451% | 336.9693 | -0.4526% | 250.0809
-0.4525% | 291.7349 | -0.4521% | 336.9057 | -0.4537% | 250.0683
-0.4536% | 291.4714 | -0.4532% | 336.841 | -0.4547% | 250.0533
-0.4547% | 291.2226 | -0.4543% | 336.774 | -0.4558% | 250.0362
-0.4557% | 290.9738 | -0.4554% | 336.7054 | -0.4568% | 250.0276
-0.4568% | 290.7418 | -0.4564% | 336.6331 | -0.4579% | 250.0189
-0.4579% | 290.5098 | -0.4575% | 336.5579 | -0.4589% | 249.9964
-0.459% | 290.2859 | -0.4586% | 336.4801 | -0.46% | 249.9888
-0.4601% | 290.0621 | -0.4597% | 336.4015 | -0.461% | 249.9906
-0.4611% | 289.8385 | -0.4608% | 336.3202 | -0.4621% | 249.9925
-0.4622% | 289.615 | -0.4618% | 336.2348 | -0.4632% | 249.9947
-0.4633% | 289.3931 | -0.4629% | 336.146 | -0.4642% | 250.0101
-0.4644% | 289.1713 | -0.464% | 336.0569 | -0.4653% | 250.021
-0.4655% | 288.9519 | -0.4651% | 335.9662 | -0.4663% | 250.0358
-0.4665% | 288.7326 | -0.4661% | 335.8706 | -0.4674% | 250.045
-0.4676% | 288.5224 | -0.4672% | 335.7708 | -0.4684% | 250.0441
-0.4687% | 288.3122 | -0.4683% | 335.6704 | -0.4695% | 250.0432
-0.4698% | 288.1122 | -0.4694% | 335.5701 | -0.4706% | 250.0424
-0.4709% | 287.9122 | -0.4705% | 335.4641 | -0.4716% | 250.0456
-0.4719% | 287.7297 | -0.4715% | 335.3531 | -0.4727% | 250.0569
-0.473% | 287.5471 | -0.4726% | 335.2411 | -0.4737% | 250.0682
-0.4741% | 287.3777 | -0.4737% | 335.1306 | -0.4748% | 250.123
-0.4752% | 287.2083 | -0.4748% | 335.0137 | -0.4758% | 250.1309
-0.4763% | 287.0415 | -0.4759% | 334.8913 | -0.4769% | 250.1389
-0.4773% | 286.8747 | -0.4769% | 334.7672 | -0.4779% | 250.1469
-0.4784% | 286.7002 | -0.478% | 334.6508 | -0.479% | 250.1548
-0.4795% | 286.5258 | -0.4791% | 334.5398 | -0.4801% | 250.1771
-0.4806% | 286.3451 | -0.4802% | 334.4141 | -0.4811% | 250.2093
-0.4817% | 286.1645 | -0.4813% | 334.2773 | -0.4822% | 250.2805
-0.4827% | 285.9619 | -0.4823% | 334.1305 | -0.4832% | 250.3137
-0.4838% | 285.7594 | -0.4834% | 333.999 | -0.4843% | 250.3304
-0.4849% | 285.5283 | -0.4845% | 333.8693 | -0.4853% | 250.3471
-0.486% | 285.2973 | -0.4856% | 333.7332 | -0.4864% | 250.3638
-0.4871% | 285.0499 | -0.4866% | 333.5867 | -0.4874% | 250.3818
-0.4881% | 284.8025 | -0.4877% | 333.4434 | -0.4885% | 250.4161
-0.4892% | 284.5573 | -0.4888% | 333.3025 | -0.4896% | 250.4504
-0.4903% | 284.312 | -0.4899% | 333.1543 | -0.4906% | 250.5207
-0.4914% | 284.074 | -0.491% | 332.9956 | -0.4917% | 250.5684
-0.4925% | 283.8361 | -0.492% | 332.8406 | -0.4927% | 250.5971
-0.4935% | 283.6041 | -0.4931% | 332.6953 | -0.4938% | 250.6258
-0.4946% | 283.3721 | -0.4942% | 332.5533 | -0.4948% | 250.7015
-0.4957% | 283.1451 | -0.4953% | 332.3936 | -0.4959% | 250.8112
-0.4968% | 282.918 | -0.4964% | 332.2293 | -0.4969% | 250.8761
-0.4979% | 282.7068 | -0.4974% | 332.0637 | -0.498% | 250.9157
-0.4989% | 282.4957 | -0.4985% | 331.9044 | -0.4991% | 250.9553
-0.5% | 282.3082 | -0.4996% | 331.7466 | -0.5001% | 250.9949
-0.5011% | 282.1207 | -0.5007% | 331.5738 | -0.5012% | 251.0596
-0.5022% | 281.9633 | -0.5018% | 331.4 | -0.5022% | 251.1161
-0.5033% | 281.8061 | -0.5028% | 331.2252 | -0.5033% | 251.1452
-0.5043% | 281.6752 | -0.5039% | 331.0587 | -0.5043% | 251.1743
-0.5054% | 281.5444 | -0.505% | 330.8943 | -0.5054% | 251.2035
-0.5065% | 281.4309 | -0.5061% | 330.7238 | -0.5064% | 251.2885
-0.5076% | 281.3174 | -0.5072% | 330.5503 | -0.5075% | 251.4889
-0.5087% | 281.2038 | -0.5082% | 330.3708 | -0.5086% | 251.5333
-0.5097% | 281.0902 | -0.5093% | 330.1916 | -0.5096% | 251.5777
-0.5108% | 280.9709 | -0.5104% | 330.0204 | -0.5107% | 251.6318
-0.5119% | 280.8516 | -0.5115% | 329.8519 | -0.5117% | 251.7507
-0.513% | 280.719 | -0.5125% | 329.6748 | -0.5128% | 251.8492
-0.5141% | 280.5864 | -0.5136% | 329.4868 | -0.5138% | 251.941
-0.5151% | 280.4343 | -0.5147% | 329.3011 | -0.5149% | 251.9876
-0.5162% | 280.2821 | -0.5158% | 329.12 | -0.5159% | 252.0334
-0.5173% | 280.1011 | -0.5169% | 328.9381 | -0.517% | 252.0792
-0.5184% | 279.9199 | -0.5179% | 328.7434 | -0.5181% | 252.1273
-0.5195% | 279.6946 | -0.519% | 328.5381 | -0.5191% | 252.1965
-0.5205% | 279.4693 | -0.5201% | 328.3367 | -0.5202% | 252.2657
-0.5216% | 279.2094 | -0.5212% | 328.1464 | -0.5212% | 252.5178
-0.5227% | 278.9495 | -0.5223% | 327.9536 | -0.5223% | 252.5622
-0.5238% | 278.6674 | -0.5233% | 327.7563 | -0.5233% | 252.6066
-0.5249% | 278.3853 | -0.5244% | 327.5482 | -0.5244% | 252.651
-0.5259% | 278.0713 | -0.5255% | 327.3396 | -0.5254% | 252.6954
-0.527% | 277.7574 | -0.5266% | 327.1256 | -0.5265% | 252.8112
-0.5281% | 277.5041 | -0.5277% | 326.9236 | -0.5276% | 252.9272
-0.5292% | 277.2507 | -0.5287% | 326.7025 | -0.5286% | 253.0118
-0.5303% | 276.9153 | -0.5298% | 326.4687 | -0.5297% | 253.0964
-0.5313% | 276.5798 | -0.5309% | 326.2343 | -0.5307% | 253.1925
-0.5324% | 276.1389 | -0.532% | 326.0214 | -0.5318% | 253.3209
-0.5335% | 275.6978 | -0.533% | 325.7949 | -0.5328% | 253.4191
-0.5346% | 275.1854 | -0.5341% | 325.5686 | -0.5339% | 253.4941
-0.5357% | 274.6729 | -0.5352% | 325.335 | -0.5349% | 253.5691
-0.5367% | 274.1177 | -0.5363% | 325.1257 | -0.536% | 253.7112
-0.5378% | 273.5627 | -0.5374% | 324.9074 | -0.5371% | 253.8187
-0.5389% | 273.0639 | -0.5384% | 324.7013 | -0.5381% | 253.8711
-0.54% | 272.566 | -0.5395% | 324.4993 | -0.5392% | 253.9236