## Sheet1
468 |  | 473 |  | 480 |  | 468_fracture |  | 473_fracture |  | 480_fracture
strain | force | strain | force | strain | force | strain | force | strain | force | strain | force
0 | 0 | 0% | 0 | 0 | 0 | -0.3242% | 313.9484 | -0.1785% | 405.0981 | -0.2222% | 285.7442
-0.001286% | 3.10183 | 0.001018% | 0.898281 | 0.0009255% | 2.961999
-0.002571% | 5.494369 | 0.002037% | 1.514245 | 0.001851% | 5.142149
-0.003857% | 7.535364 | 0.003055% | 2.271029 | 0.002777% | 7.16144
-0.005142% | 10.01306 | 0.004074% | 3.269886 | 0.003702% | 9.829346
-0.006428% | 12.17239 | 0.005092% | 4.56919 | 0.004628% | 11.82725
-0.007713% | 14.75385 | 0.005523% | 17.24667 | 0.005553% | 14.18053
-0.008999% | 17.69578 | 0.006541% | 20.89587 | 0.006479% | 16.15184
-0.01028% | 20.92361 | 0.00756% | 23.07756 | 0.007404% | 18.17485
-0.009281% | 26.75573 | 0.008578% | 25.28248 | 0.00833% | 19.48837
-0.007995% | 29.72217 | 0.009597% | 27.4867 | 0.009255% | 20.84624
-0.006709% | 32.3884 | 0.01062% | 28.7416 | 0.01018% | 21.92763
-0.005424% | 34.79247 | 0.01163% | 29.96187 | 0.01111% | 23.43131
-0.004138% | 36.96136 | 0.01265% | 31.18275 | 0.01203% | 24.97
-0.002853% | 38.89507 | 0.01367% | 32.677 | 0.01296% | 26.53477
-0.001567% | 40.65154 | 0.01469% | 34.36129 | 0.01388% | 28.12422
-0.0002816% | 42.34974 | 0.01571% | 36.02431 | 0.01481% | 29.75398
0.001004% | 44.04794 | 0.01673% | 37.66605 | 0.01573% | 31.03554
0.002289% | 45.74614 | 0.01774% | 39.25129 | 0.01666% | 32.34414
0.003575% | 47.44434 | 0.01876% | 41.27644 | 0.01759% | 33.67286
0.004861% | 49.19881 | 0.01978% | 43.10896 | 0.01851% | 35.45656
0.006146% | 51.09347 | 0.0208% | 44.97083 | 0.01944% | 37.25454
0.007432% | 53.15936 | 0.02182% | 46.87614 | 0.02036% | 38.9749
0.008717% | 55.39647 | 0.02284% | 48.89309 | 0.02129% | 40.56827
0.01% | 57.80481 | 0.02385% | 50.19403 | 0.02221% | 42.05158
0.01129% | 60.33567 | 0.02487% | 51.42461 | 0.02314% | 42.99552
0.01257% | 62.90189 | 0.02589% | 52.58483 | 0.02406% | 43.92889
0.01386% | 65.60748 | 0.02691% | 53.6606 | 0.02499% | 45.03178
0.01515% | 68.7184 | 0.02793% | 54.56392 | 0.02591% | 46.78589
0.01643% | 72.34225 | 0.02895% | 55.34848 | 0.02684% | 48.59274
0.01772% | 76.74205 | 0.02997% | 56.10847 | 0.02777% | 50.42043
0.019% | 82.41026 | 0.03098% | 56.84448 | 0.02869% | 52.158
0.0194% | 90.45357 | 0.032% | 57.55852 | 0.02962% | 53.82481
0.0195% | 106.1742 | 0.03302% | 58.27039 | 0.03054% | 55.09919
0.02079% | 113.2441 | 0.03404% | 58.98486 | 0.03147% | 56.50772
0.02207% | 119.1507 | 0.03506% | 59.72839 | 0.03239% | 58.04413
0.02336% | 123.6262 | 0.03608% | 60.51451 | 0.03332% | 59.73717
0.02464% | 127.9431 | 0.03709% | 61.34122 | 0.03424% | 61.46744
0.02593% | 132.8582 | 0.03811% | 62.2085 | 0.03517% | 63.01578
0.02721% | 137.4442 | 0.03913% | 63.11601 | 0.0361% | 64.38754
0.0285% | 141.5071 | 0.04015% | 64.0373 | 0.03702% | 65.62354
0.02979% | 145.2624 | 0.04117% | 64.95821 | 0.03795% | 66.69573
0.03107% | 147.9977 | 0.04219% | 65.88489 | 0.03887% | 67.77139
0.03236% | 149.1417 | 0.0432% | 66.82352 | 0.0398% | 69.03543
0.03364% | 149.5912 | 0.04422% | 67.77444 | 0.04072% | 70.56368
0.03493% | 149.8326 | 0.04524% | 68.73764 | 0.04165% | 72.36421
0.03621% | 149.8659 | 0.04626% | 69.66943 | 0.04257% | 74.40929
0.0375% | 149.6911 | 0.04728% | 70.55986 | 0.0435% | 76.50878
0.03878% | 149.3699 | 0.0483% | 71.40279 | 0.04443% | 78.47096
0.04007% | 149.0311 | 0.04932% | 72.19819 | 0.04535% | 80.25113
0.04136% | 148.6922 | 0.05033% | 72.94607 | 0.04628% | 81.84367
0.04264% | 148.3447 | 0.05135% | 73.79643 | 0.0472% | 83.27599
0.04393% | 147.9599 | 0.05237% | 74.83847 | 0.04813% | 84.71691
0.04521% | 147.5161 | 0.05339% | 75.91656 | 0.04905% | 86.31258
0.0465% | 147.0132 | 0.05441% | 76.98306 | 0.04998% | 88.13646
0.04778% | 146.4512 | 0.05543% | 78.03796 | 0.0509% | 90.18803
0.04907% | 145.8369 | 0.05644% | 78.97495 | 0.05183% | 92.21594
0.05035% | 145.1892 | 0.05746% | 79.70866 | 0.05276% | 94.03345
0.05164% | 144.4967 | 0.05848% | 80.5578 | 0.05368% | 95.61574
0.05293% | 143.7552 | 0.0595% | 81.81415 | 0.05461% | 96.94687
0.05421% | 142.9647 | 0.06052% | 83.28314 | 0.05553% | 98.29623
0.0555% | 142.1118 | 0.06154% | 84.84117 | 0.05646% | 99.91029
0.05678% | 141.1346 | 0.06256% | 86.48822 | 0.05738% | 101.5985
0.05807% | 140.1027 | 0.06357% | 88.06415 | 0.05831% | 103.3346
0.05935% | 139.1271 | 0.06459% | 89.40688 | 0.05923% | 105.0898
0.06064% | 138.2077 | 0.06561% | 90.71098 | 0.06016% | 106.6486
0.06192% | 137.3533 | 0.06663% | 92.10007 | 0.06108% | 108.2101
0.06321% | 136.6601 | 0.06765% | 93.702 | 0.06201% | 110.0184
0.0645% | 136.2051 | 0.06867% | 95.66559 | 0.06294% | 112.1042
0.06578% | 135.8736 | 0.06968% | 97.76128 | 0.06386% | 114.4145
0.06707% | 135.6653 | 0.0707% | 99.91587 | 0.06479% | 116.7525
0.06835% | 135.5802 | 0.07172% | 102.1294 | 0.06571% | 118.9006
0.06964% | 135.6039 | 0.07274% | 104.3091 | 0.06664% | 120.8307
0.07092% | 135.6277 | 0.07376% | 106.6526 | 0.06756% | 122.5353
0.07221% | 135.6609 | 0.07478% | 109.1943 | 0.06849% | 124.056
0.07349% | 135.7708 | 0.07579% | 111.7472 | 0.06941% | 125.538
0.07478% | 135.9577 | 0.07681% | 114.3115 | 0.07034% | 127.0021
0.07607% | 136.2217 | 0.07783% | 116.852 | 0.07127% | 128.4837
0.07735% | 136.5628 | 0.07885% | 119.0689 | 0.07219% | 130.043
0.07864% | 136.9722 | 0.07987% | 121.0942 | 0.07312% | 131.6292
0.07992% | 137.69 | 0.08089% | 123.1878 | 0.07404% | 133.1492
0.08121% | 140.6964 | 0.08191% | 125.4061 | 0.07497% | 134.5893
0.08249% | 145.394 | 0.08292% | 128.0697 | 0.07589% | 135.9146
0.08378% | 151.9734 | 0.08394% | 130.9825 | 0.07682% | 137.0672
0.08506% | 160.5058 | 0.08496% | 133.8649 | 0.07774% | 138.1039
0.08635% | 170.5865 | 0.08598% | 136.717 | 0.07867% | 139.1188
0.08764% | 179.3396 | 0.087% | 139.4826 | 0.0796% | 140.1265
0.08892% | 186.8996 | 0.08802% | 141.8745 | 0.08052% | 141.9448
0.09021% | 193.1465 | 0.08903% | 144.0485 | 0.08145% | 143.8893
0.09149% | 197.9895 | 0.09005% | 146.2653 | 0.08237% | 145.8097
0.09278% | 201.6629 | 0.09107% | 148.5107 | 0.0833% | 147.7066
0.09406% | 205.1871 | 0.09209% | 150.7296 | 0.08422% | 149.6415
0.09535% | 208.9036 | 0.09311% | 152.8885 | 0.08515% | 150.8482
0.09664% | 212.7478 | 0.09413% | 154.9782 | 0.08607% | 152.0026
0.09792% | 216.6868 | 0.09515% | 156.8957 | 0.087% | 153.2674
0.09921% | 220.5928 | 0.09616% | 158.5943 | 0.08793% | 154.5677
0.1005% | 224.3042 | 0.09718% | 160.1292 | 0.08885% | 155.8005
0.1018% | 227.7738 | 0.0982% | 161.5003 | 0.08978% | 156.9172
0.1031% | 231.04 | 0.09922% | 162.7077 | 0.0907% | 157.9115
0.1043% | 234.0607 | 0.1002% | 163.944 | 0.09163% | 158.9017
0.1056% | 236.8173 | 0.1013% | 165.5214 | 0.09255% | 160.0153
0.1069% | 239.3249 | 0.1023% | 167.2906 | 0.09348% | 161.3009
0.1082% | 241.5443 | 0.1033% | 169.0868 | 0.0944% | 162.7643
0.1095% | 243.4812 | 0.1043% | 170.9098 | 0.09533% | 164.5817
0.1108% | 245.2149 | 0.1053% | 172.67 | 0.09625% | 166.6998
0.1121% | 246.7931 | 0.1063% | 174.0925 | 0.09718% | 168.8412
0.1133% | 248.2859 | 0.1074% | 175.324 | 0.09811% | 170.9262
0.1146% | 249.7825 | 0.1084% | 176.5294 | 0.09903% | 172.9498
0.1159% | 251.2501 | 0.1094% | 177.739 | 0.09996% | 174.7379
0.1172% | 252.5853 | 0.1104% | 179.0155 | 0.1009% | 176.4456
0.1185% | 253.7385 | 0.1114% | 180.3118 | 0.1018% | 178.3448
0.1198% | 254.692 | 0.1125% | 181.5674 | 0.1027% | 180.2969
0.1211% | 255.436 | 0.1135% | 182.7823 | 0.1037% | 182.2542
0.1223% | 256.0315 | 0.1145% | 183.9262 | 0.1046% | 184.2167
0.1236% | 256.6085 | 0.1155% | 184.9366 | 0.1055% | 185.9635
0.1249% | 257.1962 | 0.1165% | 185.8876 | 0.1064% | 187.4098
0.1262% | 257.7466 | 0.1176% | 186.8618 | 0.1074% | 188.7603
0.1275% | 258.2732 | 0.1186% | 187.859 | 0.1083% | 190.07
0.1288% | 258.7717 | 0.1196% | 188.8793 | 0.1092% | 191.3761
0.1301% | 259.2655 | 0.1206% | 190.0065 | 0.1101% | 192.881
0.1313% | 259.8335 | 0.1216% | 191.2941 | 0.1111% | 194.615
0.1326% | 260.5058 | 0.1226% | 192.5991 | 0.112% | 196.3729
0.1339% | 261.2275 | 0.1237% | 193.8897 | 0.1129% | 198.0998
0.1352% | 262.0252 | 0.1247% | 195.1657 | 0.1138% | 199.7591
0.1365% | 263.0229 | 0.1257% | 196.3327 | 0.1148% | 201.2132
0.1378% | 264.4057 | 0.1267% | 197.2949 | 0.1157% | 202.6426
0.1391% | 266.2359 | 0.1277% | 198.1762 | 0.1166% | 204.2495
0.1403% | 268.4082 | 0.1288% | 199.0085 | 0.1175% | 205.9431
0.1415% | 272.7084 | 0.1298% | 199.7917 | 0.1185% | 207.6851
0.1402% | 275.1424 | 0.1308% | 200.5368 | 0.1194% | 209.416
0.139% | 277.9029 | 0.1318% | 201.3879 | 0.1203% | 210.9512
0.1403% | 282.4447 | 0.1328% | 202.3624 | 0.1212% | 212.2925
0.1416% | 286.0718 | 0.1338% | 203.4601 | 0.1222% | 213.5856
0.1408% | 290.8694 | 0.1349% | 204.7039 | 0.1231% | 214.8706
0.1396% | 293.6356 | 0.1359% | 206.1529 | 0.124% | 216.1521
0.1383% | 295.8439 | 0.1369% | 207.7011 | 0.1249% | 217.4398
0.137% | 297.4156 | 0.1379% | 209.3313 | 0.1259% | 218.7403
0.1357% | 297.7677 | 0.1389% | 211.0865 | 0.1268% | 220.0548
0.1344% | 297.8545 | 0.14% | 212.9625 | 0.1277% | 221.4836
0.1331% | 297.878 | 0.141% | 214.8997 | 0.1286% | 223.1495
0.1318% | 297.839 | 0.142% | 216.8838 | 0.1296% | 227.1997
0.1306% | 297.7522 | 0.143% | 218.8156 | 0.1305% | 232.2986
0.1293% | 297.6655 | 0.144% | 220.6521 | 0.13% | 242.5748
0.128% | 297.5787 | 0.145% | 222.375 | 0.1291% | 247.6308
0.1267% | 297.4919 | 0.1461% | 223.9843 | 0.1282% | 250.4609
0.1254% | 297.4052 | 0.1471% | 225.4947 | 0.1273% | 251.7839
0.1241% | 297.2914 | 0.1481% | 227.1997 | 0.1263% | 252.6
0.1228% | 297.1161 | 0.1491% | 229.162 | 0.1254% | 253.1862
0.1216% | 296.8784 | 0.1501% | 231.3815 | 0.1245% | 253.7257
0.1203% | 296.5783 | 0.1512% | 233.9805 | 0.1236% | 254.2317
0.119% | 296.2158 | 0.1522% | 237.5041 | 0.1226% | 254.693
0.1177% | 295.8159 | 0.1532% | 241.5103 | 0.1217% | 255.1044
0.1164% | 295.4128 | 0.1542% | 245.5595 | 0.1208% | 255.4661
0.1151% | 295.0095 | 0.1552% | 249.6514 | 0.1199% | 255.7779
0.1138% | 294.5897 | 0.1563% | 253.664 | 0.1189% | 256.0624
0.1126% | 293.8455 | 0.1573% | 256.9594 | 0.118% | 256.353
0.1113% | 292.9149 | 0.1583% | 259.765 | 0.1171% | 256.6639
0.11% | 291.9283 | 0.1593% | 262.458 | 0.1162% | 256.9965
0.1087% | 290.9049 | 0.1603% | 265.0259 | 0.1152% | 257.3507
0.1074% | 289.6496 | 0.1613% | 267.4284 | 0.1143% | 257.7266
0.1061% | 288.4593 | 0.1624% | 269.7579 | 0.1134% | 258.113
0.1048% | 287.3607 | 0.1634% | 272.0345 | 0.1125% | 258.5008
0.1036% | 286.2473 | 0.1644% | 274.2169 | 0.1115% | 258.8886
0.1023% | 285.1131 | 0.1654% | 276.2966 | 0.1106% | 259.3378
0.101% | 284.1681 | 0.1664% | 278.3139 | 0.1097% | 259.89
0.0997% | 283.427 | 0.1675% | 280.2588 | 0.1088% | 260.546
0.09842% | 282.7692 | 0.1685% | 282.0284 | 0.1078% | 261.3032
0.09713% | 282.1542 | 0.1695% | 283.6072 | 0.1069% | 262.1054
0.09585% | 281.5627 | 0.1705% | 284.8783 | 0.106% | 262.856
0.09456% | 280.9759 | 0.1715% | 285.8417 | 0.1051% | 263.5126
0.09327% | 280.4018 | 0.1725% | 286.5077 | 0.1041% | 264.0741
0.09199% | 279.853 | 0.1736% | 286.981 | 0.1032% | 264.5433
0.0907% | 279.3329 | 0.1746% | 287.3198 | 0.1023% | 264.9738
0.08942% | 278.8415 | 0.1756% | 287.6616 | 0.1014% | 265.392
0.08813% | 278.3787 | 0.1766% | 288.0019 | 0.1004% | 265.7913
0.08685% | 277.9332 | 0.1776% | 288.3131 | 0.0995% | 266.1717
0.08556% | 277.4917 | 0.1787% | 288.5933 | 0.09858% | 266.5332
0.08428% | 277.0464 | 0.1797% | 288.8413 | 0.09765% | 266.8774
0.08299% | 276.5924 | 0.1807% | 289.2102 | 0.09673% | 267.2241
0.0817% | 276.1284 | 0.1817% | 289.8196 | 0.0958% | 267.6128
0.08042% | 275.6543 | 0.1827% | 290.7845 | 0.09488% | 268.0627
0.07913% | 275.2321 | 0.1837% | 292.1308 | 0.09395% | 268.5737
0.07785% | 275.0027 | 0.1848% | 293.7761 | 0.09302% | 269.1236
0.07656% | 275.1825 | 0.1858% | 295.5667 | 0.0921% | 269.6411
0.07528% | 276.0337 | 0.1868% | 297.3873 | 0.09117% | 270.0593
0.07563% | 277.5172 | 0.1878% | 299.3635 | 0.09025% | 270.3589
0.07692% | 279.3399 | 0.1888% | 301.7731 | 0.08932% | 270.5397
0.0782% | 281.435 | 0.1899% | 304.7906 | 0.0884% | 270.6237
0.07949% | 283.5753 | 0.1909% | 308.4726 | 0.08747% | 270.6729
0.08077% | 285.6603 | 0.1919% | 312.6456 | 0.08655% | 270.7221
0.08206% | 287.7795 | 0.1929% | 318.4176 | 0.08562% | 270.7712
0.08334% | 290.3755 | 0.1922% | 324.0604 | 0.08469% | 270.8204
0.08267% | 292.8317 | 0.1912% | 329.3563 | 0.08377% | 270.8789
0.08138% | 294.9059 | 0.1902% | 333.9013 | 0.08284% | 270.9634
0.0801% | 296.6658 | 0.1892% | 337.869 | 0.08192% | 271.0812
0.07881% | 298.0159 | 0.1882% | 339.938 | 0.08099% | 271.2324
0.07753% | 298.9229 | 0.1871% | 341.3764 | 0.08007% | 271.4169
0.07624% | 299.4843 | 0.1861% | 342.2388 | 0.07914% | 271.6255
0.07496% | 299.9514 | 0.1851% | 342.8735 | 0.07822% | 271.8416
0.07367% | 300.4185 | 0.1841% | 343.2808 | 0.07729% | 272.0577
0.07238% | 300.8856 | 0.1831% | 343.4604 | 0.07636% | 272.2739
0.0711% | 301.3451 | 0.182% | 343.5696 | 0.07544% | 272.49
0.06981% | 301.7925 | 0.181% | 343.6788 | 0.07451% | 272.6887
0.06853% | 302.2274 | 0.18% | 343.788 | 0.07359% | 272.847
0.06724% | 302.6497 | 0.179% | 343.8972 | 0.07266% | 272.9579
0.06596% | 302.9794 | 0.178% | 344.0063 | 0.07174% | 273.0214
0.06467% | 303.1394 | 0.1769% | 344.1155 | 0.07081% | 273.0374
0.06339% | 303.1143 | 0.1759% | 344.2238 | 0.06989% | 273.0232
0.0621% | 302.9047 | 0.1749% | 344.3312 | 0.06896% | 273.0018
0.06081% | 302.4967 | 0.1739% | 344.4377 | 0.06803% | 272.9805
0.05953% | 301.9381 | 0.1729% | 344.5432 | 0.06711% | 272.9619
0.05824% | 301.3084 | 0.1719% | 344.6479 | 0.06618% | 272.9491
0.05696% | 300.6575 | 0.1708% | 344.7525 | 0.06526% | 272.9428
0.05567% | 300.0207 | 0.1698% | 344.8571 | 0.06433% | 272.9428
0.05439% | 299.4191 | 0.1688% | 344.9617 | 0.06341% | 272.9493
0.0531% | 298.8761 | 0.1678% | 345.0655 | 0.06248% | 272.9594
0.05182% | 298.4291 | 0.1668% | 345.1061 | 0.06156% | 272.9701
0.05053% | 298.1087 | 0.1657% | 345.0835 | 0.06063% | 272.9808
0.04924% | 297.9046 | 0.1647% | 344.9978 | 0.05971% | 272.976
0.04796% | 297.8063 | 0.1637% | 344.8489 | 0.05878% | 272.94
0.04667% | 297.8137 | 0.1627% | 344.6376 | 0.05785% | 272.8725
0.04539% | 297.9052 | 0.1617% | 344.3513 | 0.05693% | 272.7722
0.0441% | 298.0232 | 0.1607% | 343.9496 | 0.056% | 272.6094
0.04282% | 298.1295 | 0.1596% | 342.5066 | 0.05508% | 272.3707
0.04153% | 298.2237 | 0.1586% | 340.8161 | 0.05415% | 272.0719
0.04025% | 298.3059 | 0.1576% | 339.1272 | 0.05323% | 271.7072
0.03896% | 298.376 | 0.1566% | 337.5152 | 0.0523% | 271.2202
0.03767% | 298.4081 | 0.1556% | 336.02 | 0.05138% | 270.6011
0.03639% | 298.2901 | 0.1545% | 335.568 | 0.05045% | 269.9757
0.0351% | 297.8955 | 0.1535% | 335.3651 | 0.04952% | 269.4298
0.03382% | 297.2243 | 0.1525% | 335.1623 | 0.0486% | 268.9695
0.03253% | 296.2822 | 0.1515% | 334.9594 | 0.04767% | 268.6628
0.03125% | 295.1363 | 0.1505% | 334.7678 | 0.04675% | 268.6008
0.02996% | 293.9938 | 0.1495% | 334.5884 | 0.04582% | 268.7312
0.02868% | 292.7654 | 0.1484% | 334.4212 | 0.0449% | 268.9665
0.02739% | 290.7096 | 0.1474% | 334.2663 | 0.04397% | 269.3067
0.0261% | 288.9155 | 0.1464% | 334.1236 | 0.04305% | 269.7412
0.02482% | 287.3995 | 0.1454% | 333.9818 | 0.04212% | 270.2123
0.02353% | 286.0664 | 0.1444% | 333.8401 | 0.04119% | 270.6544
0.02225% | 285.0992 | 0.1433% | 333.7044 | 0.04027% | 271.0514
0.02096% | 285.5194 | 0.1423% | 333.5766 | 0.03934% | 271.4032
0.01968% | 286.1461 | 0.1413% | 333.4567 | 0.03842% | 271.7098
0.01839% | 286.9084 | 0.1403% | 333.3448 | 0.03749% | 271.9781
0.01711% | 287.7868 | 0.1393% | 333.2408 | 0.03657% | 272.2448
0.01582% | 288.7433 | 0.1382% | 333.1387 | 0.03564% | 272.564
0.01453% | 289.5428 | 0.1372% | 333.0365 | 0.03472% | 272.9589
0.01325% | 290.1039 | 0.1362% | 332.9344 | 0.03379% | 273.4296
0.01196% | 290.4381 | 0.1352% | 332.8323 | 0.03286% | 273.976
0.01068% | 290.562 | 0.1342% | 332.7486 | 0.03194% | 274.5835
0.009392% | 290.43 | 0.1332% | 332.6875 | 0.03101% | 275.2147
0.008106% | 290.1033 | 0.1321% | 332.649 | 0.03009% | 275.8459
0.006821% | 289.6652 | 0.1311% | 332.6332 | 0.02916% | 276.4502
0.005535% | 289.1175 | 0.1301% | 332.64 | 0.02824% | 276.9742
0.00425% | 288.464 | 0.1291% | 332.6509 | 0.02731% | 277.3926
0.002964% | 287.7613 | 0.1281% | 332.6618 | 0.02639% | 277.7055
0.001679% | 287.0738 | 0.127% | 332.6727 | 0.02546% | 277.9129
0% | 286.4064 | 0.126% | 332.6837 | 0.02454% | 278.0412
-0.0008924% | 285.759 | 0.125% | 332.6946 | 0.02361% | 278.144
-0.002178% | 285.1279 | 0.124% | 332.7055 | 0.02268% | 278.2468
-0.003464% | 284.5472 | 0.123% | 332.7164 | 0.02176% | 278.3589
-0.004749% | 284.0515 | 0.122% | 332.7274 | 0.02083% | 278.4959
-0.006035% | 283.6458 | 0.1209% | 332.7383 | 0.01991% | 278.6376
-0.00732% | 283.33 | 0.1199% | 332.748 | 0.01898% | 278.742
-0.008606% | 283.1041 | 0.1189% | 332.7552 | 0.01806% | 278.7978
-0.009891% | 282.9236 | 0.1179% | 332.7601 | 0.01713% | 278.7957
-0.01118% | 282.7505 | 0.1169% | 332.7625 | 0.01621% | 278.7326
-0.01246% | 282.6054 | 0.1158% | 332.7626 | 0.01528% | 278.6478
-0.01375% | 282.5126 | 0.1148% | 332.7614 | 0.01435% | 278.6478
-0.01503% | 282.4774 | 0.1138% | 332.7603 | 0.01343% | 278.838
-0.01632% | 282.4998 | 0.1128% | 332.7591 | 0.0125% | 279.3553
-0.0176% | 282.5797 | 0.1118% | 332.7579 | 0.01158% | 280.3759
-0.01889% | 282.6917 | 0.1108% | 332.7568 | 0.01065% | 281.8201
-0.02018% | 282.8103 | 0.1097% | 332.7556 | 0.009727% | 283.5027
-0.02146% | 282.9647 | 0.1087% | 332.7545 | 0.008801% | 285.3193
-0.02275% | 283.1918 | 0.1077% | 332.7533 | 0.007876% | 287.1352
-0.02403% | 283.5016 | 0.1067% | 332.7522 | 0.00695% | 288.7951
-0.02532% | 283.8943 | 0.1057% | 332.751 | 0.006025% | 290.4048
-0.0266% | 284.3697 | 0.1046% | 332.7498 | 0.005099% | 291.9653
-0.02789% | 284.8983 | 0.1036% | 332.7487 | 0.004174% | 293.3103
-0.02917% | 285.4926 | 0.1026% | 332.7475 | 0.003248% | 294.4397
-0.03046% | 286.1741 | 0.1016% | 332.737 | 0.002322% | 295.3192
-0.03175% | 286.9429 | 0.1006% | 332.7113 | 0.001397% | 295.8994
-0.03303% | 287.7989 | 0.09955% | 332.6706 | 0.0004714% | 296.2976
-0.03432% | 288.7234 | 0.09853% | 332.6147 | 0% | 296.668
-0.0356% | 289.6541 | 0.09751% | 332.5438 | -0.00138% | 296.9797
-0.03689% | 290.5489 | 0.09649% | 332.4672 | -0.002305% | 297.2327
-0.03817% | 291.4077 | 0.09548% | 332.3907 | -0.003231% | 297.326
-0.03946% | 292.2307 | 0.09446% | 332.3141 | -0.004156% | 297.1569
-0.04074% | 293.032 | 0.09344% | 332.2375 | -0.005082% | 296.8412
-0.04203% | 293.8306 | 0.09242% | 332.1609 | -0.006007% | 296.4103
-0.04332% | 294.6123 | 0.0914% | 332.0843 | -0.006933% | 295.8721
-0.0446% | 295.3531 | 0.09038% | 332.0077 | -0.007858% | 295.3582
-0.04589% | 296.0497 | 0.08936% | 331.9311 | -0.008784% | 295.0118
-0.04717% | 296.7021 | 0.08835% | 331.8546 | -0.009709% | 294.74
-0.04846% | 297.3103 | 0.08733% | 331.7639 | -0.01063% | 294.6588
-0.04974% | 297.8789 | 0.08631% | 331.6288 | -0.01156% | 294.9209
-0.05103% | 298.3938 | 0.08529% | 331.4492 | -0.01249% | 295.4218
-0.05231% | 298.815 | 0.08427% | 331.2252 | -0.01341% | 296.1046
-0.0536% | 299.1427 | 0.08325% | 330.9567 | -0.01434% | 296.9506
-0.05489% | 299.3768 | 0.08224% | 330.6577 | -0.01526% | 297.8465
-0.05617% | 299.525 | 0.08122% | 330.3587 | -0.01619% | 298.6222
-0.05746% | 299.6099 | 0.0802% | 330.0386 | -0.01711% | 299.3326
-0.05874% | 299.6359 | 0.07918% | 329.5876 | -0.01804% | 299.9874
-0.06003% | 299.5856 | 0.07816% | 329.0056 | -0.01896% | 300.6057
-0.06131% | 299.4589 | 0.07714% | 328.2926 | -0.01989% | 301.1833
-0.0626% | 299.1997 | 0.07613% | 327.2469 | -0.02082% | 301.7139
-0.06388% | 298.5865 | 0.07511% | 325.7459 | -0.02174% | 302.2082
-0.06517% | 297.5669 | 0.07409% | 324.2158 | -0.02267% | 302.679
-0.06646% | 296.4376 | 0.07307% | 322.7379 | -0.02359% | 303.1052
-0.06774% | 295.1983 | 0.07205% | 321.3121 | -0.02452% | 303.436
-0.06903% | 293.8886 | 0.07103% | 320.1404 | -0.02544% | 303.656
-0.07031% | 292.7432 | 0.07001% | 319.3664 | -0.02637% | 303.7726
-0.0716% | 291.8992 | 0.069% | 318.6738 | -0.02729% | 303.788
-0.07288% | 291.0536 | 0.06798% | 317.9811 | -0.02822% | 303.7293
-0.07417% | 290.1823 | 0.06696% | 317.2885 | -0.02915% | 303.6539
-0.07545% | 289.1819 | 0.06594% | 316.5958 | -0.03007% | 303.5894
-0.07674% | 288.0524 | 0.06492% | 315.9255 | -0.031% | 303.5324
-0.07803% | 286.7939 | 0.0639% | 315.2815 | -0.03192% | 303.4718
-0.07931% | 285.4128 | 0.06289% | 314.6638 | -0.03285% | 303.3989
-0.0806% | 284.0324 | 0.06187% | 314.0724 | -0.03377% | 303.3112
-0.08188% | 282.7747 | 0.06085% | 313.5072 | -0.0347% | 303.2087
-0.08317% | 281.6398 | 0.05983% | 312.946 | -0.03562% | 303.095
-0.08445% | 280.6281 | 0.05881% | 312.3847 | -0.03655% | 302.9756
-0.08574% | 279.7403 | 0.05779% | 311.8234 | -0.03748% | 302.8456
-0.08702% | 278.864 | 0.05678% | 311.2621 | -0.0384% | 302.7039
-0.08831% | 277.9879 | 0.05576% | 310.7009 | -0.03933% | 302.5505
-0.0896% | 277.1434 | 0.05474% | 310.1396 | -0.04025% | 302.3937
-0.09088% | 276.3342 | 0.05372% | 309.5783 | -0.04118% | 302.2561
-0.09217% | 275.5604 | 0.0527% | 309.0086 | -0.0421% | 302.1468
-0.09345% | 274.822 | 0.05168% | 308.4136 | -0.04303% | 302.067
-0.09474% | 274.119 | 0.05066% | 307.7933 | -0.04395% | 302.0099
-0.09602% | 273.4296 | 0.04965% | 307.1476 | -0.04488% | 301.9514
-0.09731% | 272.7639 | 0.04863% | 306.4767 | -0.0458% | 301.8719
-0.09859% | 272.1233 | 0.04761% | 305.7889 | -0.04673% | 301.7698
-0.09988% | 271.5081 | 0.04659% | 305.1011 | -0.04766% | 301.6504
-0.1012% | 270.9181 | 0.04557% | 304.4133 | -0.04858% | 301.5315
-0.1025% | 270.3464 | 0.04455% | 303.7254 | -0.04951% | 301.4291
-0.1037% | 269.7778 | 0.04354% | 303.0376 | -0.05043% | 301.3433
-0.105% | 269.2146 | 0.04252% | 302.3498 | -0.05136% | 301.273
-0.1063% | 268.6681 | 0.0415% | 301.6518 | -0.05228% | 301.2117
-0.1076% | 268.141 | 0.04048% | 300.9369 | -0.05321% | 301.1482
-0.1089% | 267.6333 | 0.03946% | 300.2051 | -0.05413% | 301.0825
-0.1102% | 267.145 | 0.03844% | 299.4565 | -0.05506% | 301.0147
-0.1114% | 266.6712 | 0.03743% | 298.6909 | -0.05599% | 300.9456
-0.1127% | 266.201 | 0.03641% | 297.9185 | -0.05691% | 300.8769
-0.114% | 265.7426 | 0.03539% | 297.1461 | -0.05784% | 300.809
-0.1153% | 265.3227 | 0.03437% | 296.3738 | -0.05876% | 300.7418
-0.1166% | 264.9507 | 0.03335% | 295.6015 | -0.05969% | 300.6755
-0.1179% | 264.6267 | 0.03233% | 294.9014 | -0.06061% | 300.6099
-0.1192% | 264.3506 | 0.03131% | 294.3113 | -0.06154% | 300.5447
-0.1204% | 264.1117 | 0.0303% | 293.8311 | -0.06246% | 300.4796
-0.1217% | 263.8847 | 0.02928% | 293.4607 | -0.06339% | 300.4144
-0.123% | 263.6409 | 0.02826% | 293.2001 | -0.06432% | 300.3493
-0.1243% | 263.3408 | 0.02724% | 292.9772 | -0.06524% | 300.2841
-0.1256% | 262.9646 | 0.02622% | 292.7542 | -0.06617% | 300.219
-0.1269% | 262.5124 | 0.0252% | 292.5312 | -0.06709% | 300.1538
-0.1282% | 261.9923 | 0.02419% | 292.3083 | -0.06802% | 300.0887
-0.1294% | 261.4649 | 0.02317% | 292.0853 | -0.06894% | 300.0237
-0.1307% | 261.0019 | 0.02215% | 291.8622 | -0.06987% | 299.9597
-0.132% | 260.6264 | 0.02113% | 291.6913 | -0.07079% | 299.8973
-0.1333% | 260.3385 | 0.02011% | 291.5764 | -0.07172% | 299.8364
-0.1346% | 260.1308 | 0.01909% | 291.5177 | -0.07265% | 299.7771
-0.1359% | 259.9616 | 0.01807% | 291.5152 | -0.07357% | 299.7191
-0.1372% | 259.7925 | 0.01706% | 291.5687 | -0.0745% | 299.6617
-0.1384% | 259.6233 | 0.01604% | 291.7962 | -0.07542% | 299.6044
-0.1397% | 259.4409 | 0.01502% | 292.3264 | -0.07635% | 299.5471
-0.141% | 259.2238 | 0.014% | 293.4034 | -0.07727% | 299.4897
-0.1423% | 258.9669 | 0.01298% | 295.0995 | -0.0782% | 299.4324
-0.1436% | 258.6703 | 0.01196% | 296.9811 | -0.07912% | 299.3751
-0.1449% | 258.3341 | 0.01095% | 298.8715 | -0.08005% | 299.3177
-0.1462% | 257.9692 | 0.009928% | 300.6375 | -0.08097% | 299.2604
-0.1474% | 257.5987 | 0.008909% | 302.1043 | -0.0819% | 299.2024
-0.1487% | 257.2153 | 0.007891% | 303.301 | -0.08283% | 299.1417
-0.15% | 256.7896 | 0.006872% | 304.4382 | -0.08375% | 299.0774
-0.1513% | 256.3145 | 0.005854% | 305.3853 | -0.08468% | 299.0097
-0.1526% | 255.79 | 0.004835% | 306.1422 | -0.0856% | 298.9383
-0.1539% | 255.2206 | 0.003817% | 306.64 | -0.08653% | 298.864
-0.1552% | 254.6305 | 0.002799% | 306.7831 | -0.08745% | 298.7891
-0.1564% | 254.0588 | 0.00178% | 306.7943 | -0.08838% | 298.7141
-0.1577% | 253.5202 | 0.0007617% | 306.8116 | -0.0893% | 298.639
-0.159% | 253.0389 | 0% | 306.5128 | -0.09023% | 298.564
-0.1603% | 252.6174 | -0.001275% | 306.2519 | -0.09116% | 298.4843
-0.1616% | 252.2413 | -0.002294% | 306.0229 | -0.09208% | 298.3819
-0.1629% | 251.9022 | -0.003312% | 305.8261 | -0.09301% | 298.255
-0.1642% | 251.597 | -0.00433% | 305.878 | -0.09393% | 298.1037
-0.1654% | 251.3166 | -0.005349% | 307.4676 | -0.09486% | 297.9279
-0.1667% | 251.0917 | -0.006367% | 309.5494 | -0.09578% | 297.7322
-0.168% | 250.9222 | -0.007386% | 313.4018 | -0.09671% | 297.5347
-0.1693% | 250.8084 | -0.008404% | 317.3466 | -0.09763% | 297.337
-0.1706% | 250.7617 | -0.008792% | 321.1445 | -0.09856% | 297.136
-0.1719% | 250.8648 | -0.007774% | 323.6977 | -0.09949% | 296.9205
-0.1732% | 251.0106 | -0.006755% | 327.0013 | -0.1004% | 296.6907
-0.1744% | 251.1591 | -0.005737% | 328.5208 | -0.1013% | 296.446
-0.1757% | 251.3105 | -0.00621% | 329.9346 | -0.1023% | 296.1798
-0.177% | 251.4608 | -0.007229% | 331.2615 | -0.1032% | 295.8781
-0.1783% | 251.5445 | -0.008247% | 332.6125 | -0.1041% | 295.5518
-0.1796% | 251.6878 | -0.009266% | 332.6839 | -0.105% | 295.201
-0.1809% | 251.8828 | -0.01028% | 332.7317 | -0.106% | 294.8262
-0.1822% | 252.1289 | -0.0113% | 332.7316 | -0.1069% | 294.4295
-0.1834% | 252.4262 | -0.01232% | 332.6694 | -0.1078% | 293.9955
-0.1847% | 252.7314 | -0.01334% | 332.5653 | -0.1087% | 293.4612
-0.186% | 253.1068 | -0.01436% | 332.4191 | -0.1097% | 292.8261
-0.1873% | 253.5628 | -0.01538% | 332.1986 | -0.1106% | 292.075
-0.1886% | 254.0217 | -0.01639% | 331.9302 | -0.1115% | 291.1004
-0.1899% | 254.4772 | -0.01741% | 331.6391 | -0.1124% | 289.7751
-0.1912% | 254.9061 | -0.01843% | 331.3253 | -0.1134% | 288.2853
-0.1924% | 255.1834 | -0.01945% | 330.9887 | -0.1143% | 286.8054
-0.1937% | 255.3305 | -0.02047% | 330.6533 | -0.1152% | 285.3502
-0.195% | 255.3561 | -0.02149% | 330.3122 | -0.1161% | 284.0298
-0.1963% | 255.2483 | -0.02251% | 329.9578 | -0.1171% | 283.007
-0.1976% | 255.0282 | -0.02352% | 329.5905 | -0.118% | 282.1674
-0.1989% | 254.7395 | -0.02454% | 329.2123 | -0.1189% | 281.3799
-0.2002% | 254.3909 | -0.02556% | 328.8317 | -0.1198% | 280.6903
-0.2014% | 254.0464 | -0.02658% | 328.4534 | -0.1208% | 280.0986
-0.2027% | 253.7342 | -0.0276% | 328.0775 | -0.1217% | 279.6048
-0.204% | 253.4302 | -0.02862% | 327.7039 | -0.1226% | 279.2025
-0.2053% | 253.0962 | -0.02963% | 327.3174 | -0.1235% | 278.8465
-0.2066% | 252.7232 | -0.03065% | 326.9124 | -0.1245% | 278.4905
-0.2079% | 252.3258 | -0.03167% | 326.489 | -0.1254% | 278.1345
-0.2092% | 251.9094 | -0.03269% | 326.0471 | -0.1263% | 277.7785
-0.2104% | 251.4944 | -0.03371% | 325.5866 | -0.1273% | 277.423
-0.2117% | 251.0845 | -0.03473% | 325.111 | -0.1282% | 277.0719
-0.213% | 250.6766 | -0.03575% | 324.6065 | -0.1291% | 276.7273
-0.2143% | 250.2684 | -0.03676% | 324.0729 | -0.13% | 276.3892
-0.2156% | 249.8709 | -0.03778% | 323.5104 | -0.131% | 276.0576
-0.2169% | 249.4941 | -0.0388% | 322.9737 | -0.1319% | 275.7319
-0.2182% | 249.1478 | -0.03982% | 322.4907 | -0.1328% | 275.4083
-0.2194% | 248.8348 | -0.04084% | 322.0806 | -0.1337% | 275.0848
-0.2207% | 248.5374 | -0.04186% | 321.7437 | -0.1347% | 274.7626
-0.222% | 248.2335 | -0.04287% | 321.4798 | -0.1356% | 274.4521
-0.2233% | 247.8865 | -0.04389% | 321.2341 | -0.1365% | 274.1563
-0.2246% | 247.4506 | -0.04491% | 320.9884 | -0.1374% | 273.8754
-0.2259% | 246.9702 | -0.04593% | 320.7194 | -0.1384% | 273.6091
-0.2271% | 246.5089 | -0.04695% | 320.4112 | -0.1393% | 273.3564
-0.2284% | 246.0694 | -0.04797% | 320.0638 | -0.1402% | 273.1077
-0.2297% | 245.6678 | -0.04899% | 319.6772 | -0.1411% | 272.8675
-0.231% | 245.3442 | -0.05% | 319.2515 | -0.1421% | 272.6368
-0.2323% | 245.0735 | -0.05102% | 318.8068 | -0.143% | 272.4156
-0.2336% | 244.8047 | -0.05204% | 318.3489 | -0.1439% | 272.2068
-0.2338% | 244.309 | -0.05306% | 317.8777 | -0.1448% | 272.0341
-0.2325% | 244.1024 | -0.05408% | 317.3933 | -0.1458% | 271.8913
-0.2312% | 243.9352 | -0.0551% | 316.9113 | -0.1467% | 271.7776
-0.2299% | 243.7435 | -0.05611% | 316.4429 | -0.1476% | 271.7029
-0.2312% | 243.6608 | -0.05713% | 315.9984 | -0.1485% | 271.7505
-0.2325% | 243.6159 | -0.05815% | 315.5778 | -0.1495% | 271.8955
-0.2337% | 243.6223 | -0.05917% | 315.181 | -0.1504% | 272.1367
-0.235% | 243.6607 | -0.06019% | 314.7925 | -0.1513% | 272.4761
-0.2363% | 243.7622 | -0.06121% | 314.404 | -0.1522% | 272.9156
-0.2376% | 243.9959 | -0.06223% | 313.9633 | -0.1532% | 273.3687
-0.2375% | 244.8996 | -0.06324% | 313.418 | -0.1541% | 273.8354
-0.2376% | 245.6141 | -0.06426% | 312.7681 | -0.155% | 274.3155
-0.2389% | 246.3669 | -0.06528% | 312.0136 | -0.1559% | 274.8076
-0.2401% | 247.1299 | -0.0663% | 311.2436 | -0.1569% | 275.3112
-0.2414% | 247.8735 | -0.06732% | 310.5179 | -0.1578% | 275.8605
-0.2427% | 248.674 | -0.06834% | 309.8887 | -0.1587% | 276.4555
-0.244% | 249.5098 | -0.06935% | 309.3562 | -0.1596% | 277.0976
-0.2453% | 250.3149 | -0.07037% | 308.9203 | -0.1606% | 277.8056
-0.2466% | 251.0302 | -0.07139% | 308.4919 | -0.1615% | 278.6081
-0.2478% | 251.5966 | -0.07241% | 308.0635 | -0.1624% | 279.3648
-0.2491% | 251.999 | -0.07343% | 307.5961 | -0.1633% | 279.8602
-0.2504% | 252.3204 | -0.07445% | 307.0779 | -0.1643% | 280.093
-0.2517% | 252.6369 | -0.07546% | 306.5089 | -0.1652% | 280.0444
-0.253% | 252.9533 | -0.07648% | 305.8891 | -0.1661% | 279.6812
-0.2543% | 253.2697 | -0.0775% | 305.2184 | -0.167% | 279.118
-0.2556% | 253.5861 | -0.07852% | 304.5181 | -0.168% | 278.5727
-0.2568% | 253.9025 | -0.07954% | 303.7733 | -0.1689% | 278.0452
-0.2581% | 254.467 | -0.08056% | 302.9839 | -0.1698% | 277.5352
-0.2594% | 255.3158 | -0.08158% | 302.1502 | -0.1708% | 277.0317
-0.2607% | 256.1274 | -0.08259% | 301.3667 | -0.1717% | 276.4523
-0.262% | 256.902 | -0.08361% | 300.6715 | -0.1726% | 275.7214
-0.2633% | 257.6396 | -0.08463% | 300.0911 | -0.1735% | 274.8735
-0.2646% | 258.1295 | -0.08565% | 299.6255 | -0.1745% | 273.9433
-0.2658% | 258.258 | -0.08667% | 299.2747 | -0.1754% | 272.9749
-0.2671% | 258.3864 | -0.08769% | 298.8918 | -0.1763% | 272.0743
-0.2684% | 258.5149 | -0.0887% | 298.3952 | -0.1772% | 271.3424
-0.2697% | 258.6434 | -0.08972% | 297.7849 | -0.1782% | 270.9178
-0.271% | 258.7719 | -0.09074% | 297.0609 | -0.1791% | 274.046
-0.2723% | 258.9003 | -0.09176% | 296.3193 | -0.18% | 277.4335
-0.2736% | 259.0287 | -0.09278% | 295.6254 | -0.1809% | 281.019
-0.2748% | 259.1572 | -0.0938% | 295.0407 | -0.1819% | 284.6815
-0.2761% | 259.2857 | -0.09482% | 294.581 | -0.1828% | 288.275
-0.2774% | 259.4142 | -0.09583% | 294.2824 | -0.1837% | 288.4551
-0.2787% | 259.5426 | -0.09685% | 294.0488 | -0.1846% | 288.4855
-0.28% | 259.6711 | -0.09787% | 293.8672 | -0.1856% | 288.3846
-0.2813% | 259.7996 | -0.09889% | 293.6999 | -0.1865% | 288.2502
-0.2826% | 259.928 | -0.09991% | 293.5173 | -0.1874% | 288.0842
-0.2838% | 260.0565 | -0.1009% | 293.4124 | -0.1883% | 287.7993
-0.2851% | 260.185 | -0.1019% | 293.3943 | -0.1893% | 287.3915
-0.2864% | 260.311 | -0.103% | 293.4755 | -0.1902% | 286.887
-0.2877% | 260.4171 | -0.104% | 293.6947 | -0.1911% | 286.2881
-0.289% | 260.481 | -0.105% | 294.0676 | -0.192% | 285.5096
-0.2903% | 260.5027 | -0.106% | 294.554 | -0.193% | 284.627
-0.2916% | 260.4822 | -0.107% | 295.087 | -0.1939% | 283.6274
-0.2928% | 260.4208 | -0.1081% | 296.7523 | -0.1948% | 282.4886
-0.2941% | 260.3354 | -0.1091% | 298.4839 | -0.1957% | 281.3173
-0.2954% | 260.25 | -0.1101% | 300.6015 | -0.1967% | 280.2098
-0.2967% | 260.1646 | -0.1111% | 303.116 | -0.1976% | 279.2064
-0.298% | 260.0791 |  |  | -0.1985% | 278.3452
-0.2993% | 259.9937 |  |  | -0.1994% | 277.6035
-0.3006% | 259.9081 |  |  | -0.2004% | 276.9521

## EllipCorridor_resampled
Average Curve |  | Corridor Top |  | Corridor Bottom |  | Fracture rect
Strain | Force (N) | Strain | Force (N) | Strain | Force (N) | Strain | Force (N)
0 | 0 | 0.008933% | 0 | -0.006217% | 0 | -0.003027183 | 385.865
0.001016% | 6.032308 | 0.01015% | 3.391261 | -0.007111% | 3.667289 | -0.001806 | 385.865
0.002032% | 18.4606 | 0.01137% | 6.358122 | -0.008003% | 7.256603 | -0.001806 | 283.9955
0.003047% | 22.33329 | 0.01259% | 8.007525 | -0.00884% | 11.09984 | -0.003027183 | 283.9955
0.004063% | 25.03054 | 0.0138% | 8.554257 | -0.009593% | 15.52952 | -0.003027183 | 385.865
0.005079% | 27.269 | 0.01502% | 8.194537 | -0.01006% | 20.67536
0.006095% | 29.26734 | 0.01624% | 7.882905 | -0.00986% | 25.84447
0.00711% | 31.12254 | 0.01746% | 7.75881 | -0.009191% | 30.28013
0.008126% | 32.887 | 0.01868% | 7.790456 | -0.008371% | 33.75665
0.009142% | 34.59632 | 0.01989% | 7.953303 | -0.007502% | 36.53617
0.01016% | 36.26866 | 0.02111% | 8.268455 | -0.006609% | 38.93909
0.01117% | 37.90979 | 0.02233% | 8.734062 | -0.005715% | 41.07901
0.01219% | 39.52588 | 0.02355% | 9.335889 | -0.004821% | 43.03818
0.01321% | 41.12494 | 0.02476% | 10.02385 | -0.003927% | 44.9241
0.01422% | 42.70575 | 0.02598% | 10.76765 | -0.003033% | 46.98188
0.01524% | 44.26865 | 0.0272% | 11.54317 | -0.002139% | 49.23413
0.01625% | 45.81316 | 0.02842% | 12.3345 | -0.001261% | 51.68716
0.01727% | 47.33565 | 0.02964% | 13.13709 | -0.0003842% | 54.1837
0.01828% | 48.8319 | 0.03085% | 13.9681 | 0.0005058% | 56.74362
0.0193% | 50.2984 | 0.03207% | 14.84641 | 0.0014% | 59.3788
0.02032% | 51.73565 | 0.03329% | 15.79286 | 0.002294% | 62.06844
0.02133% | 53.14581 | 0.03451% | 16.81998 | 0.003188% | 64.70705
0.02235% | 54.52688 | 0.03573% | 17.9346 | 0.004082% | 67.38062
0.02336% | 55.88619 | 0.03694% | 19.13629 | 0.004976% | 70.09695
0.02438% | 57.22684 | 0.03816% | 20.42387 | 0.00587% | 72.89533
0.02539% | 58.55398 | 0.03938% | 21.79241 | 0.006764% | 75.52326
0.02641% | 59.87426 | 0.0406% | 23.23819 | 0.007658% | 78.13123
0.02743% | 61.19279 | 0.04181% | 24.75918 | 0.008552% | 80.45013
0.02844% | 62.51559 | 0.04303% | 26.33839 | 0.009447% | 82.71666
0.02946% | 63.84783 | 0.04425% | 27.99599 | 0.01034% | 84.72906
0.03047% | 65.19545 | 0.04547% | 29.7286 | 0.01123% | 86.73135
0.03149% | 66.56618 | 0.04669% | 31.54742 | 0.01213% | 88.7113
0.03251% | 67.96292 | 0.0479% | 33.4193 | 0.01302% | 90.59045
0.03352% | 69.39423 | 0.04912% | 35.32431 | 0.01391% | 92.48281
0.03454% | 70.86085 | 0.05034% | 37.27719 | 0.01477% | 94.37714
0.03555% | 72.37006 | 0.05156% | 39.2865 | 0.01566% | 96.3332
0.03657% | 73.9279 | 0.05278% | 41.35131 | 0.01656% | 98.26522
0.03758% | 75.54865 | 0.05399% | 43.45244 | 0.01745% | 100.1684
0.0386% | 77.23484 | 0.05521% | 45.58917 | 0.01834% | 102.0431
0.03962% | 78.99578 | 0.05643% | 47.77884 | 0.01924% | 103.8917
0.04063% | 80.84438 | 0.05765% | 50.02291 | 0.02013% | 105.9596
0.04165% | 82.80076 | 0.05886% | 52.31361 | 0.02074% | 108.2855
0.04266% | 84.88208 | 0.06008% | 54.62427 | 0.02112% | 110.8544
0.04368% | 87.09274 | 0.0613% | 56.9494 | 0.0215% | 113.1921
0.04469% | 89.43201 | 0.06252% | 59.30303 | 0.02208% | 115.7343
0.04571% | 91.89808 | 0.06374% | 61.70348 | 0.02281% | 118.271
0.04673% | 94.49326 | 0.06495% | 64.11887 | 0.02353% | 121.0172
0.04774% | 97.17416 | 0.06617% | 66.55891 | 0.02441% | 123.4522
0.04876% | 99.92364 | 0.06739% | 69.02934 | 0.0253% | 125.6384
0.04977% | 102.7349 | 0.06861% | 71.52667 | 0.0262% | 127.4246
0.05079% | 105.5851 | 0.06982% | 74.05056 | 0.02709% | 128.8227
0.0518% | 108.4458 | 0.07104% | 76.58739 | 0.02798% | 129.9699
0.05282% | 111.2992 | 0.07226% | 79.18873 | 0.02888% | 130.9279
0.05384% | 114.102 | 0.07348% | 81.84383 | 0.02977% | 131.7564
0.05485% | 116.8143 | 0.0747% | 84.52648 | 0.03067% | 132.4911
0.05587% | 119.4264 | 0.07591% | 87.26637 | 0.03156% | 133.1465
0.05688% | 121.7657 | 0.07713% | 90.02894 | 0.03245% | 133.735
0.0579% | 123.5601 | 0.07835% | 92.88232 | 0.03335% | 134.2651
0.05892% | 125.0037 | 0.07957% | 95.77717 | 0.03424% | 134.7454
0.05993% | 126.253 | 0.08079% | 98.75217 | 0.03514% | 135.1851
0.06095% | 127.38 | 0.082% | 101.7741 | 0.03603% | 135.5903
0.06196% | 128.4053 | 0.08322% | 104.8769 | 0.03692% | 135.9666
0.06298% | 129.398 | 0.08444% | 108.0712 | 0.03782% | 136.3158
0.06399% | 130.3465 | 0.08565% | 111.2156 | 0.03871% | 136.6451
0.06501% | 131.2574 | 0.08686% | 114.2024 | 0.03961% | 136.9541
0.06603% | 132.1364 | 0.08808% | 116.8403 | 0.0405% | 137.244
0.06704% | 132.977 | 0.08929% | 119.1233 | 0.0414% | 137.5117
0.06806% | 133.8196 | 0.09051% | 121.0625 | 0.04229% | 137.7607
0.06907% | 134.6966 | 0.09173% | 123.1452 | 0.04318% | 137.9923
0.07009% | 135.6554 | 0.09295% | 126.4083 | 0.04408% | 138.2068
0.0711% | 136.7586 | 0.09233% | 129.7363 | 0.04497% | 138.4049
0.07212% | 138.1096 | 0.09111% | 134.0922 | 0.04587% | 138.5871
0.07314% | 139.6422 | 0.09049% | 136.9446 | 0.04676% | 138.7542
0.07415% | 141.3844 | 0.09128% | 139.3274 | 0.04765% | 138.9068
0.07517% | 143.071 | 0.0925% | 139.9498 | 0.04855% | 139.0446
0.07618% | 144.7137 | 0.09372% | 140.4646 | 0.04944% | 139.1703
0.0772% | 146.3187 | 0.09493% | 141.0688 | 0.05034% | 139.2835
0.07822% | 147.7282 | 0.09615% | 141.9057 | 0.05123% | 139.3857
0.07923% | 148.8999 | 0.09737% | 144.1806 | 0.05212% | 139.4755
0.08025% | 149.8836 | 0.09847% | 146.9196 | 0.05302% | 139.5611
0.08126% | 150.7632 | 0.09861% | 149.6991 | 0.05391% | 139.6445
0.08228% | 151.6139 | 0.09983% | 151.314 | 0.05481% | 139.8883
0.08329% | 152.4756 | 0.101% | 152.7192 | 0.0557% | 140.2894
0.08431% | 153.3551 | 0.1023% | 154.2396 | 0.05613% | 140.9834
0.08533% | 154.2361 | 0.1035% | 155.8997 | 0.05524% | 141.9135
0.08634% | 155.1739 | 0.1047% | 157.6984 | 0.05434% | 143.5314
0.08736% | 156.158 | 0.1059% | 159.6367 | 0.05452% | 145.1267
0.08837% | 157.196 | 0.1071% | 161.7031 | 0.05541% | 146.6223
0.08939% | 158.3069 | 0.1084% | 163.869 | 0.05631% | 147.4894
0.0904% | 159.5011 | 0.1096% | 166.0923 | 0.0572% | 148.5355
0.09142% | 160.8357 | 0.1108% | 168.3513 | 0.0581% | 149.5749
0.09244% | 162.4344 | 0.112% | 170.625 | 0.05899% | 150.604
0.09345% | 164.4795 | 0.1132% | 172.8724 | 0.05988% | 151.348
0.09447% | 166.733 | 0.1144% | 175.0498 | 0.06078% | 151.9373
0.09548% | 169.0474 | 0.1157% | 177.1462 | 0.06167% | 152.4663
0.0965% | 171.3804 | 0.1169% | 179.1691 | 0.06257% | 153.0086
0.09752% | 173.686 | 0.1181% | 181.1196 | 0.06346% | 153.6211
0.09853% | 175.923 | 0.1193% | 182.9603 | 0.06435% | 154.2894
0.09955% | 178.0721 | 0.1205% | 184.6694 | 0.06525% | 154.9452
0.1006% | 180.1326 | 0.1217% | 186.2531 | 0.06614% | 155.5833
0.1016% | 182.1173 | 0.123% | 187.7128 | 0.06704% | 156.2144
0.1026% | 184.0377 | 0.1242% | 189.0793 | 0.06793% | 156.8428
0.1036% | 185.9038 | 0.1254% | 190.3461 | 0.06882% | 157.4526
0.1046% | 187.7254 | 0.1266% | 191.5711 | 0.06972% | 158.0633
0.1056% | 189.509 | 0.1278% | 192.7691 | 0.07061% | 158.691
0.1067% | 191.2595 | 0.1291% | 193.965 | 0.07151% | 159.3748
0.1077% | 192.9801 | 0.1303% | 195.1703 | 0.0724% | 160.0444
0.1087% | 194.6748 | 0.1315% | 196.3901 | 0.07329% | 160.6861
0.1097% | 196.3488 | 0.1327% | 197.6322 | 0.07419% | 161.3159
0.1107% | 198.0057 | 0.1339% | 198.9006 | 0.07508% | 161.9462
0.1117% | 199.6541 | 0.1351% | 200.1995 | 0.07598% | 162.5737
0.1128% | 201.3059 | 0.1364% | 201.5437 | 0.07687% | 163.2104
0.1138% | 202.9759 | 0.1376% | 202.9444 | 0.07776% | 163.8456
0.1148% | 204.6775 | 0.1388% | 204.4131 | 0.07866% | 164.5034
0.1158% | 206.4175 | 0.14% | 205.9646 | 0.07955% | 165.1723
0.1168% | 208.201 | 0.1412% | 207.5933 | 0.08045% | 165.8307
0.1178% | 210.0318 | 0.1425% | 209.2946 | 0.08134% | 166.5419
0.1188% | 211.9113 | 0.1437% | 211.0556 | 0.08224% | 167.2503
0.1199% | 213.8385 | 0.1449% | 212.8803 | 0.08313% | 168.263
0.1209% | 215.8097 | 0.1461% | 214.7709 | 0.08402% | 170.571
0.1219% | 217.8243 | 0.1473% | 216.762 | 0.08492% | 173.8278
0.1229% | 219.8921 | 0.1485% | 218.9037 | 0.08558% | 177.9839
0.1239% | 222.0387 | 0.1498% | 221.2779 | 0.08636% | 181.9144
0.1249% | 224.3121 | 0.151% | 223.9803 | 0.08726% | 185.9142
0.126% | 226.7597 | 0.1522% | 227.1991 | 0.08815% | 189.7245
0.127% | 229.4423 | 0.1534% | 231.3979 | 0.08905% | 193.3431
0.128% | 232.4235 | 0.1546% | 239.2635 | 0.08994% | 196.7795
0.129% | 235.7358 | 0.1558% | 247.0887 | 0.09083% | 200.0248
0.13% | 239.297 | 0.157% | 254.307 | 0.09173% | 203.1257
0.131% | 242.9569 | 0.1582% | 258.0817 | 0.09262% | 206.0199
0.1321% | 246.6259 | 0.1594% | 260.8225 | 0.09352% | 208.7264
0.1331% | 256.1005 | 0.1606% | 262.1514 | 0.09441% | 211.2461
0.1341% | 259.8537 | 0.1619% | 262.0719 | 0.0953% | 213.6633
0.1351% | 261.8849 | 0.1631% | 261.6779 | 0.0962% | 216.0403
0.1361% | 263.7014 | 0.1643% | 261.3804 | 0.09709% | 218.4466
0.1371% | 265.1714 | 0.1655% | 261.2262 | 0.09799% | 220.8925
0.1381% | 266.4924 | 0.1667% | 261.2281 | 0.09888% | 223.4212
0.1392% | 267.7549 | 0.168% | 261.4022 | 0.09977% | 225.9714
0.1402% | 268.8463 | 0.1692% | 261.7024 | 0.1007% | 228.5991
0.1412% | 269.7377 | 0.1704% | 262.029 | 0.1016% | 231.2861
0.1422% | 270.4472 | 0.1716% | 262.3047 | 0.1025% | 233.9501
0.1432% | 271.0435 | 0.1728% | 262.4948 | 0.1034% | 236.4942
0.1442% | 271.6237 | 0.174% | 262.5791 | 0.1042% | 238.8543
0.1453% | 272.2185 | 0.1753% | 262.5451 | 0.1051% | 241.0824
0.1463% | 272.8699 | 0.1765% | 262.312 | 0.106% | 243.0793
0.1473% | 273.7004 | 0.1777% | 261.8916 | 0.1069% | 244.8699
0.1483% | 274.7764 | 0.1789% | 261.4373 | 0.1078% | 246.5003
0.1493% | 276.0578 | 0.1801% | 261.2401 | 0.1087% | 248.0624
0.1503% | 277.649 | 0.1813% | 261.3498 | 0.1096% | 251.5243
0.1514% | 279.7756 | 0.1826% | 261.7654 | 0.1104% | 254.4848
0.1515% | 285.3087 | 0.1836% | 262.3886 | 0.1095% | 257.0121
0.1505% | 287.9117 | 0.1848% | 263.1502 | 0.1086% | 257.1576
0.1495% | 290.1703 | 0.186% | 263.7561 | 0.1077% | 257.3355
0.1485% | 292.3326 | 0.1873% | 264.1086 | 0.1068% | 257.5251
0.1474% | 294.2518 | 0.1885% | 264.2627 | 0.1059% | 257.7109
0.1464% | 295.3154 | 0.1897% | 264.4004 | 0.105% | 257.8909
0.1454% | 296.1149 | 0.1909% | 264.5449 | 0.1041% | 258.0578
0.1444% | 296.5954 | 0.1921% | 264.7267 | 0.1032% | 258.1921
0.1434% | 296.8578 | 0.1934% | 264.9789 | 0.1023% | 258.2808
0.1424% | 297.0659 | 0.1946% | 265.3279 | 0.1015% | 258.3319
0.1414% | 297.2438 | 0.1958% | 265.8067 | 0.1006% | 258.365
0.1403% | 297.4049 | 0.197% | 266.6192 | 0.09967% | 258.3967
0.1393% | 297.5536 | 0.1982% | 267.9929 | 0.09877% | 258.4344
0.1383% | 297.6761 | 0.1994% | 270.3265 | 0.09788% | 258.4816
0.1373% | 297.7607 | 0.2007% | 273.985 | 0.09698% | 258.5394
0.1363% | 297.7744 | 0.2019% | 279.2123 | 0.09609% | 258.6086
0.1353% | 297.5832 | 0.2027% | 285.6499 | 0.0952% | 258.6909
0.1342% | 297.1825 | 0.2015% | 292.6088 | 0.0943% | 258.7877
0.1332% | 296.8651 | 0.2003% | 299.5694 | 0.09341% | 258.8972
0.1322% | 296.759 | 0.1991% | 306.1194 | 0.09251% | 259.0134
0.1312% | 296.7473 | 0.1979% | 311.8945 | 0.09162% | 259.1232
0.1302% | 296.7327 | 0.1967% | 316.7524 | 0.09073% | 259.202
0.1292% | 296.7289 | 0.1954% | 320.8779 | 0.08983% | 259.2473
0.1281% | 296.7226 | 0.1942% | 324.5832 | 0.08894% | 259.2766
0.1271% | 296.6588 | 0.193% | 327.8024 | 0.08804% | 259.3237
0.1261% | 296.521 | 0.1918% | 330.4493 | 0.08715% | 259.4036
0.1251% | 296.3562 | 0.1906% | 332.5407 | 0.08626% | 259.5244
0.1241% | 296.1663 | 0.1893% | 334.1843 | 0.08536% | 259.7043
0.1231% | 295.9403 | 0.1881% | 335.4747 | 0.08447% | 259.9596
0.1221% | 295.7164 | 0.1869% | 336.4364 | 0.08357% | 260.3168
0.121% | 295.5276 | 0.1857% | 337.1736 | 0.08268% | 260.7623
0.12% | 295.3535 | 0.1845% | 337.8014 | 0.08178% | 261.3126
0.119% | 295.1966 | 0.1833% | 338.4073 | 0.08089% | 261.9448
0.118% | 295.0953 | 0.182% | 338.9823 | 0.08% | 262.6565
0.117% | 295.0536 | 0.1808% | 339.4836 | 0.0791% | 263.422
0.116% | 295.0428 | 0.1796% | 339.8726 | 0.07821% | 264.1287
0.1149% | 295.0461 | 0.1784% | 340.1195 | 0.07731% | 264.711
0.1139% | 295.0195 | 0.1772% | 340.2205 | 0.07642% | 265.1509
0.1129% | 294.9277 | 0.1759% | 340.1862 | 0.07553% | 265.6483
0.1119% | 294.8232 | 0.1747% | 340.0384 | 0.07463% | 266.2259
0.1109% | 294.7217 | 0.1735% | 339.8204 | 0.07374% | 266.8733
0.1099% | 294.6403 | 0.1723% | 339.5703 | 0.07284% | 267.4983
0.1088% | 294.5873 | 0.1711% | 339.3158 | 0.07195% | 268.0948
0.1078% | 294.5379 | 0.1699% | 339.0612 | 0.07106% | 268.6429
0.1068% | 294.4838 | 0.1686% | 338.8066 | 0.07016% | 269.1613
0.1058% | 294.4259 | 0.1674% | 338.552 | 0.06927% | 269.7188
0.1048% | 294.3616 | 0.1662% | 338.2975 | 0.06837% | 270.3396
0.1038% | 294.2902 | 0.165% | 338.043 | 0.06748% | 271.0182
0.1028% | 294.2146 | 0.1638% | 337.7678 | 0.06659% | 271.7628
0.1017% | 294.1384 | 0.1626% | 337.4195 | 0.06569% | 272.43
0.1007% | 294.0652 | 0.1613% | 336.9718 | 0.0648% | 272.7716
0.09971% | 293.9979 | 0.1601% | 336.4311 | 0.0639% | 272.7511
0.09869% | 293.9391 | 0.1589% | 335.8353 | 0.06301% | 272.5208
0.09768% | 293.8909 | 0.1577% | 335.1963 | 0.06212% | 272.3048
0.09666% | 293.8539 | 0.1565% | 334.5391 | 0.06122% | 272.1027
0.09564% | 293.827 | 0.1552% | 333.938 | 0.06033% | 271.9143
0.09463% | 293.8083 | 0.154% | 333.4489 | 0.05943% | 271.7381
0.09361% | 293.7938 | 0.1528% | 333.0887 | 0.05854% | 271.575
0.0926% | 293.7773 | 0.1516% | 332.8224 | 0.05764% | 271.4256
0.09158% | 293.7515 | 0.1504% | 332.6334 | 0.05675% | 271.2893
0.09056% | 293.7107 | 0.1492% | 332.5171 | 0.05586% | 271.1635
0.08955% | 293.6717 | 0.1479% | 332.4498 | 0.05496% | 271.0497
0.08853% | 293.6882 | 0.1467% | 332.4004 | 0.05407% | 270.9499
0.08752% | 293.7984 | 0.1455% | 332.344 | 0.05317% | 270.8638
0.0865% | 294.0043 | 0.1443% | 332.2795 | 0.05228% | 270.7887
0.08549% | 294.3104 | 0.1431% | 332.2131 | 0.05139% | 270.7232
0.08447% | 294.7142 | 0.1419% | 332.1466 | 0.05049% | 270.6686
0.08345% | 295.1505 | 0.1406% | 332.0802 | 0.0496% | 270.626
0.08244% | 295.4892 | 0.1394% | 332.0138 | 0.0487% | 270.596
0.08142% | 295.6777 | 0.1382% | 331.9474 | 0.04781% | 270.5769
0.08041% | 295.7428 | 0.137% | 331.881 | 0.04692% | 270.5675
0.07939% | 295.8017 | 0.1358% | 331.8146 | 0.04602% | 270.5691
0.07838% | 295.8988 | 0.1345% | 331.7483 | 0.04513% | 270.5847
0.07736% | 296.0795 | 0.1333% | 331.6833 | 0.04423% | 270.6129
0.07634% | 296.3934 | 0.1321% | 331.6217 | 0.04334% | 270.6519
0.07533% | 296.8681 | 0.1309% | 331.5652 | 0.04245% | 270.7007
0.07431% | 297.4041 | 0.1297% | 331.5143 | 0.04155% | 270.7607
0.0733% | 297.8148 | 0.1285% | 331.469 | 0.04066% | 270.8327
0.07228% | 298.0838 | 0.1272% | 331.4293 | 0.03976% | 270.9174
0.07126% | 298.2115 | 0.126% | 331.3938 | 0.03887% | 271.0148
0.07025% | 298.2003 | 0.1248% | 331.3606 | 0.03798% | 271.1228
0.06923% | 298.0736 | 0.1236% | 331.3279 | 0.03708% | 271.242
0.06822% | 297.8938 | 0.1224% | 331.2952 | 0.03619% | 271.3757
0.0672% | 297.7197 | 0.1211% | 331.265 | 0.03529% | 271.5249
0.06619% | 297.5408 | 0.1199% | 331.2793 | 0.0344% | 271.6858
0.06517% | 297.3476 | 0.1187% | 331.3381 | 0.0335% | 271.8584
0.06415% | 297.1324 | 0.1175% | 331.4388 | 0.03261% | 272.0453
0.06314% | 296.8913 | 0.1163% | 331.5395 | 0.03172% | 272.2507
0.06212% | 296.6235 | 0.1151% | 331.6402 | 0.03082% | 272.4707
0.06111% | 296.3289 | 0.1138% | 331.7409 | 0.02993% | 272.7039
0.06009% | 296.0078 | 0.1126% | 331.8416 | 0.02903% | 272.9509
0.05908% | 295.6624 | 0.1114% | 331.9423 | 0.02814% | 273.216
0.05806% | 295.2943 | 0.1102% | 332.0431 | 0.02725% | 273.502
0.05704% | 294.9044 | 0.109% | 332.0244 | 0.02635% | 273.8094
0.05603% | 294.494 | 0.1078% | 331.859 | 0.02546% | 274.1347
0.05501% | 294.0645 | 0.1065% | 331.5536 | 0.02456% | 274.4789
0.054% | 293.6187 | 0.1053% | 331.2165 | 0.02367% | 274.8405
0.05298% | 293.1616 | 0.1041% | 330.8753 | 0.02278% | 275.2252
0.05197% | 292.7014 | 0.1029% | 330.5343 | 0.02188% | 275.6328
0.05095% | 292.2505 | 0.1017% | 330.2197 | 0.02099% | 276.0669
0.04993% | 291.8244 | 0.1004% | 329.9449 | 0.02009% | 276.5272
0.04892% | 291.4369 | 0.09923% | 329.7051 | 0.0192% | 276.9855
0.0479% | 291.1002 | 0.09801% | 329.489 | 0.01831% | 277.4223
0.04689% | 290.8231 | 0.09679% | 329.2848 | 0.01741% | 277.833
0.04587% | 290.6055 | 0.09557% | 329.0867 | 0.01652% | 278.1574
0.04485% | 290.4402 | 0.09436% | 328.89 | 0.01562% | 278.4046
0.04384% | 290.3167 | 0.09314% | 328.6924 | 0.01473% | 278.5723
0.04282% | 290.2205 | 0.09192% | 328.4959 | 0.01384% | 278.7361
0.04181% | 290.1356 | 0.0907% | 328.3084 | 0.01294% | 278.8938
0.04079% | 290.0475 | 0.08948% | 328.1779 | 0.01205% | 279.0492
0.03978% | 289.9443 | 0.08827% | 328.1245 | 0.01115% | 279.2167
0.03876% | 289.8183 | 0.08705% | 328.104 | 0.01026% | 279.4115
0.03774% | 289.6642 | 0.08583% | 328.0501 | 0.009365% | 279.6401
0.03673% | 289.4798 | 0.08461% | 327.9651 | 0.008471% | 279.9063
0.03571% | 289.2681 | 0.0834% | 327.8762 | 0.007577% | 280.2156
0.0347% | 289.0347 | 0.08218% | 327.7632 | 0.006683% | 280.5742
0.03368% | 288.7851 | 0.08096% | 327.5851 | 0.005789% | 280.9906
0.03267% | 288.5226 | 0.07974% | 327.3435 | 0.004895% | 281.4709
0.03165% | 288.2481 | 0.07852% | 327.08 | 0.004001% | 282.0211
0.03063% | 287.9607 | 0.07731% | 326.7931 | 0.003107% | 282.6477
0.02962% | 287.6563 | 0.07609% | 326.3717 | 0.002212% | 283.3785
0.0286% | 287.331 | 0.07487% | 325.8628 | 0.001318% | 284.2854
0.02759% | 286.985 | 0.07365% | 325.32 | 0.0004243% | 284.6201
0.02657% | 286.631 | 0.07244% | 324.8675 | -0.0004698% | 284.6245
0.02555% | 286.2903 | 0.07122% | 324.4376 | -0.001364% | 284.122
0.02454% | 285.9857 | 0.07% | 323.9734 | -0.002258% | 283.725
0.02352% | 285.7422 | 0.06878% | 323.4849 | -0.003152% | 283.1407
0.02251% | 285.5821 | 0.06756% | 322.9969 | -0.004046% | 282.5211
0.02149% | 285.5169 | 0.06635% | 322.521 | -0.00494% | 282.0218
0.02048% | 285.5466 | 0.06513% | 322.035 | -0.005834% | 281.6405
0.01946% | 285.6646 | 0.06391% | 321.5137 | -0.006728% | 281.2879
0.01844% | 285.8622 | 0.06269% | 320.9384 | -0.007622% | 280.9126
0.01743% | 286.1404 | 0.06147% | 320.393 | -0.008516% | 280.5311
0.01641% | 286.5073 | 0.06026% | 319.926 | -0.00941% | 280.1743
0.0154% | 286.9723 | 0.05904% | 319.5695 | -0.0103% | 279.8549
0.01438% | 287.5497 | 0.05782% | 319.2468 | -0.0112% | 279.5731
0.01337% | 288.2489 | 0.0566% | 318.9342 | -0.01209% | 279.3361
0.01235% | 289.0619 | 0.05539% | 318.6206 | -0.01299% | 279.1533
0.01133% | 289.9643 | 0.05417% | 318.2906 | -0.01388% | 279.0278
0.01032% | 290.9219 | 0.05295% | 317.9254 | -0.01477% | 278.9578
0.009302% | 291.8908 | 0.05173% | 317.5111 | -0.01567% | 278.9418
0.008287% | 292.8264 | 0.05051% | 317.059 | -0.01656% | 278.979
0.007271% | 293.6893 | 0.0493% | 316.57 | -0.01746% | 279.068
0.006255% | 294.4464 | 0.04808% | 316.0558 | -0.01835% | 279.2132
0.005239% | 295.0832 | 0.04686% | 315.5179 | -0.01925% | 279.4184
0.004224% | 295.5948 | 0.04564% | 314.9622 | -0.02014% | 279.6895
0.003208% | 295.9795 | 0.04443% | 314.3907 | -0.02103% | 280.0305
0.002192% | 296.2677 | 0.04321% | 313.8045 | -0.02193% | 280.451
0.001176% | 296.4727 | 0.04199% | 313.2032 | -0.02282% | 280.9528
0.0001604% | 296.499 | 0.04077% | 312.5939 | -0.02372% | 281.1857
-0.0008553% | 296.3276 | 0.03955% | 312.0085 | -0.02461% | 281.0904
-0.001871% | 296.111 | 0.03834% | 311.5264 | -0.0255% | 280.6462
-0.002887% | 296.0049 | 0.03712% | 311.1426 | -0.0264% | 280.182
-0.003903% | 296.1429 | 0.0359% | 310.8236 | -0.02729% | 279.7248
-0.004918% | 296.3834 | 0.03468% | 310.4852 | -0.02819% | 279.2801
-0.005934% | 296.5905 | 0.03347% | 310.1273 | -0.02908% | 278.8406
-0.00695% | 296.8683 | 0.03225% | 309.743 | -0.02997% | 278.4127
-0.007966% | 297.2598 | 0.03103% | 309.3307 | -0.03087% | 277.9982
-0.008982% | 297.7707 | 0.02981% | 308.884 | -0.03176% | 277.5942
-0.009997% | 298.4031 | 0.02859% | 308.4063 | -0.03266% | 277.2032
-0.01101% | 299.1265 | 0.02738% | 307.9057 | -0.03355% | 276.8058
-0.01203% | 299.8532 | 0.02616% | 307.3868 | -0.03444% | 276.4285
-0.01304% | 300.591 | 0.02494% | 306.8408 | -0.03534% | 276.0602
-0.01406% | 301.3401 | 0.02372% | 306.259 | -0.03623% | 275.7079
-0.01508% | 302.1243 | 0.0225% | 305.6346 | -0.03713% | 275.3559
-0.01609% | 302.924 | 0.02129% | 304.9658 | -0.03802% | 275.0079
-0.01711% | 303.741 | 0.02007% | 304.2506 | -0.03891% | 274.6785
-0.01812% | 304.522 | 0.01885% | 303.472 | -0.03981% | 274.3457
-0.01914% | 305.2393 | 0.01763% | 302.6259 | -0.0407% | 274.0282
-0.02016% | 305.8903 | 0.01642% | 301.6853 | -0.0416% | 273.7166
-0.02117% | 306.4803 | 0.0152% | 300.8568 | -0.04249% | 273.4137
-0.02219% | 307.0376 | 0.01398% | 300.5079 | -0.04339% | 273.1147
-0.0232% | 307.5692 | 0.01276% | 300.709 | -0.04428% | 272.8177
-0.02422% | 308.0633 | 0.01154% | 301.4153 | -0.04517% | 272.5302
-0.02523% | 308.5149 | 0.01033% | 302.4164 | -0.04607% | 272.243
-0.02625% | 308.9149 | 0.009109% | 303.5122 | -0.04696% | 271.9609
-0.02727% | 309.2507 | 0.007891% | 304.5419 | -0.04786% | 271.6868
-0.02828% | 309.5393 | 0.006673% | 305.3279 | -0.04875% | 271.4106
-0.0293% | 309.7987 | 0.005455% | 306.0233 | -0.04964% | 271.133
-0.03031% | 310.027 | 0.004237% | 306.5965 | -0.05054% | 270.8612
-0.03133% | 310.2209 | 0.003019% | 307.0558 | -0.05143% | 270.5979
-0.03234% | 310.3804 | 0.001802% | 309.0526 | -0.05233% | 270.3308
-0.03336% | 310.5061 | 0.0005837% | 312.1209 | -0.05322% | 270.0605
-0.03438% | 310.5955 | -0.0006342% | 315.4809 | -0.05411% | 269.7914
-0.03539% | 310.6439 | -0.001852% | 317.5192 | -0.05501% | 269.5293
-0.03641% | 310.6494 | -0.00307% | 318.9078 | -0.0559% | 269.2717
-0.03742% | 310.6126 | -0.004288% | 320.3496 | -0.0568% | 269.0134
-0.03844% | 310.5316 | -0.005506% | 321.7619 | -0.05769% | 268.7523
-0.03945% | 310.4031 | -0.006723% | 322.9996 | -0.05858% | 268.4883
-0.04047% | 310.227 | -0.007941% | 324.1526 | -0.05948% | 268.2247
-0.04149% | 310.0065 | -0.009159% | 325.2505 | -0.06037% | 267.9619
-0.0425% | 309.7412 | -0.01038% | 326.2788 | -0.06127% | 267.6989
-0.04352% | 309.4289 | -0.01159% | 327.2255 | -0.06216% | 267.4354
-0.04453% | 309.0714 | -0.01281% | 328.0819 | -0.06305% | 267.1722
-0.04555% | 308.6767 | -0.01403% | 328.8224 | -0.06395% | 266.9104
-0.04657% | 308.2498 | -0.01525% | 329.4368 | -0.06484% | 266.651
-0.04758% | 307.7954 | -0.01647% | 329.9299 | -0.06574% | 266.3909
-0.0486% | 307.3192 | -0.01768% | 330.3079 | -0.06663% | 266.1292
-0.04961% | 306.8273 | -0.0189% | 330.5835 | -0.06753% | 265.8659
-0.05063% | 306.3226 | -0.02012% | 330.7705 | -0.06842% | 265.6047
-0.05164% | 305.8082 | -0.02134% | 330.8894 | -0.06931% | 265.347
-0.05266% | 305.288 | -0.02256% | 330.9613 | -0.07021% | 265.0936
-0.05368% | 304.7674 | -0.02377% | 330.9954 | -0.0711% | 264.8436
-0.05469% | 304.2508 | -0.02499% | 330.9906 | -0.072% | 264.5944
-0.05571% | 303.7423 | -0.02621% | 330.9457 | -0.07289% | 264.3457
-0.05672% | 303.2451 | -0.02743% | 330.8648 | -0.07378% | 264.0998
-0.05774% | 302.7592 | -0.02864% | 330.7525 | -0.07468% | 263.8596
-0.05875% | 302.2849 | -0.02986% | 330.6094 | -0.07557% | 263.6235
-0.05977% | 301.8228 | -0.03108% | 330.4458 | -0.07647% | 263.3727
-0.06079% | 301.3747 | -0.0323% | 330.2699 | -0.07736% | 263.068
-0.0618% | 300.9402 | -0.03352% | 330.0898 | -0.07825% | 262.7071
-0.06282% | 300.5193 | -0.03473% | 329.9111 | -0.07915% | 262.304
-0.06383% | 300.1125 | -0.03595% | 329.7341 | -0.08004% | 261.8924
-0.06485% | 299.7198 | -0.03717% | 329.5596 | -0.08094% | 261.4696
-0.06586% | 299.3387 | -0.03839% | 329.3861 | -0.08183% | 261.032
-0.06688% | 298.9681 | -0.03961% | 329.2175 | -0.08272% | 260.5816
-0.0679% | 298.6079 | -0.04082% | 329.0531 | -0.08362% | 260.125
-0.06891% | 298.2589 | -0.04204% | 328.887 | -0.08451% | 259.6724
-0.06993% | 297.9203 | -0.04326% | 328.7227 | -0.08541% | 259.2279
-0.07094% | 297.5927 | -0.04448% | 328.5611 | -0.0863% | 258.7911
-0.07196% | 297.2768 | -0.04569% | 328.4007 | -0.08719% | 258.3671
-0.07298% | 296.9747 | -0.04691% | 328.2374 | -0.08809% | 257.9533
-0.07399% | 296.6853 | -0.04813% | 328.0756 | -0.08898% | 257.5556
-0.07501% | 296.4084 | -0.04935% | 327.9201 | -0.08988% | 257.1687
-0.07602% | 296.1439 | -0.05057% | 327.7684 | -0.09077% | 256.7955
-0.07704% | 295.8917 | -0.05178% | 327.6251 | -0.09166% | 256.4368
-0.07805% | 295.6494 | -0.053% | 327.4846 | -0.09256% | 256.0877
-0.07907% | 295.4153 | -0.05422% | 327.3467 | -0.09345% | 255.7569
-0.08009% | 295.1882 | -0.05544% | 327.2037 | -0.09435% | 255.4356
-0.0811% | 294.9669 | -0.05666% | 327.0589 | -0.09524% | 255.1329
-0.08212% | 294.7492 | -0.05787% | 326.9273 | -0.09614% | 254.8375
-0.08313% | 294.5334 | -0.05909% | 326.8222 | -0.09703% | 254.5582
-0.08415% | 294.3181 | -0.06031% | 326.7533 | -0.09792% | 254.287
-0.08516% | 294.1017 | -0.06153% | 326.7061 | -0.09882% | 254.0325
-0.08618% | 293.8836 | -0.06274% | 326.6635 | -0.09971% | 253.7867
-0.0872% | 293.6639 | -0.06396% | 326.6148 | -0.1006% | 253.5568
-0.08821% | 293.4426 | -0.06518% | 326.5576 | -0.1015% | 253.3354
-0.08923% | 293.22 | -0.0664% | 326.4919 | -0.1024% | 253.1275
-0.09024% | 292.996 | -0.06762% | 326.417 | -0.1033% | 252.9277
-0.09126% | 292.7701 | -0.06883% | 326.3355 | -0.1042% | 252.7414
-0.09227% | 292.5414 | -0.07005% | 326.2426 | -0.1051% | 252.565
-0.09329% | 292.3077 | -0.07127% | 326.1405 | -0.106% | 252.3994
-0.09431% | 292.0677 | -0.07249% | 326.0282 | -0.1069% | 252.2362
-0.09532% | 291.8199 | -0.0737% | 325.9108 | -0.1078% | 252.0322
-0.09634% | 291.5625 | -0.07492% | 325.7866 | -0.1087% | 251.7932
-0.09735% | 291.2932 | -0.07614% | 325.6561 | -0.1095% | 251.5148
-0.09837% | 291.011 | -0.07736% | 325.5201 | -0.1104% | 251.2516
-0.09939% | 290.7157 | -0.07858% | 325.3796 | -0.1113% | 250.9868
-0.1004% | 290.4069 | -0.07979% | 325.234 | -0.1122% | 250.7399
-0.1014% | 290.0831 | -0.08101% | 325.0834 | -0.1131% | 250.4914
-0.1024% | 289.7448 | -0.08223% | 324.9289 | -0.114% | 250.2565
-0.1034% | 289.3933 | -0.08345% | 324.7747 | -0.1149% | 250.0246
-0.1045% | 289.0284 | -0.08467% | 324.6314 | -0.1158% | 249.8008
-0.1055% | 288.6489 | -0.08588% | 324.5029 | -0.1167% | 249.5871
-0.1065% | 288.2548 | -0.0871% | 324.3917 | -0.1176% | 249.3744
-0.1075% | 287.8473 | -0.08832% | 324.2929 | -0.1185% | 249.1749
-0.1085% | 287.4264 | -0.08954% | 324.2008 | -0.1194% | 248.9752
-0.1095% | 286.9914 | -0.09075% | 324.1089 | -0.1203% | 248.7871
-0.1106% | 286.5428 | -0.09197% | 324.0105 | -0.1212% | 248.6039
-0.1116% | 286.0826 | -0.09319% | 323.9035 | -0.1221% | 248.4238
-0.1126% | 285.6124 | -0.09441% | 323.7874 | -0.123% | 248.2551
-0.1136% | 285.1345 | -0.09563% | 323.6619 | -0.1239% | 248.0815
-0.1146% | 284.6534 | -0.09684% | 323.5265 | -0.1247% | 247.9218
-0.1156% | 284.1761 | -0.09806% | 323.3807 | -0.1256% | 247.7607
-0.1167% | 283.709 | -0.09928% | 323.2248 | -0.1265% | 247.611
-0.1177% | 283.2595 | -0.1005% | 323.0572 | -0.1274% | 247.4677
-0.1187% | 282.8357 | -0.1017% | 322.8788 | -0.1283% | 247.3259
-0.1197% | 282.4401 | -0.1029% | 322.6841 | -0.1292% | 247.191
-0.1207% | 282.0762 | -0.1042% | 322.4788 | -0.1301% | 247.0601
-0.1217% | 281.7474 | -0.1054% | 322.2571 | -0.131% | 246.9309
-0.1227% | 281.4573 | -0.1066% | 322.0255 | -0.1319% | 246.8165
-0.1238% | 281.2009 | -0.1078% | 321.7799 | -0.1328% | 246.6973
-0.1248% | 280.9753 | -0.109% | 321.525 | -0.1337% | 246.5917
-0.1258% | 280.7763 | -0.1102% | 321.2617 | -0.1346% | 246.4836
-0.1268% | 280.5985 | -0.1115% | 320.9994 | -0.1355% | 246.3796
-0.1278% | 280.4315 | -0.1127% | 320.7477 | -0.1364% | 246.2856
-0.1288% | 280.2686 | -0.1139% | 320.5045 | -0.1373% | 246.1871
-0.1299% | 280.1026 | -0.1151% | 320.2625 | -0.1382% | 246.1018
-0.1309% | 279.9257 | -0.1163% | 320.0143 | -0.1391% | 246.0157
-0.1319% | 279.7343 | -0.1175% | 319.7564 | -0.1399% | 245.9367
-0.1329% | 279.5247 | -0.1188% | 319.4857 | -0.1408% | 245.8613
-0.1339% | 279.2946 | -0.12% | 319.2007 | -0.1417% | 245.7888
-0.1349% | 279.0405 | -0.1212% | 318.8977 | -0.1426% | 245.7222
-0.136% | 278.7661 | -0.1224% | 318.5829 | -0.1435% | 245.6625
-0.137% | 278.4731 | -0.1236% | 318.2467 | -0.1444% | 245.605
-0.138% | 278.1633 | -0.1249% | 317.8992 | -0.1453% | 245.5506
-0.139% | 277.8376 | -0.1261% | 317.527 | -0.1462% | 245.5058
-0.14% | 277.5012 | -0.1273% | 317.139 | -0.1471% | 245.4579
-0.141% | 277.1574 | -0.1285% | 316.7278 | -0.148% | 245.4209
-0.142% | 276.8097 | -0.1297% | 316.2952 | -0.1489% | 245.38
-0.1431% | 276.4614 | -0.1309% | 315.8473 | -0.1498% | 245.3461
-0.1441% | 276.1159 | -0.1322% | 315.3743 | -0.1507% | 245.3207
-0.1451% | 275.7763 | -0.1334% | 314.8913 | -0.1516% | 245.2921
-0.1461% | 275.4455 | -0.1346% | 314.3783 | -0.1525% | 245.2759
-0.1471% | 275.1274 | -0.1358% | 313.8443 | -0.1534% | 245.259
-0.1481% | 274.8241 | -0.137% | 313.2814 | -0.1542% | 245.2468
-0.1492% | 274.5377 | -0.1383% | 312.7068 | -0.1551% | 245.2424
-0.1502% | 274.2703 | -0.1395% | 312.1195 | -0.156% | 245.2352
-0.1512% | 274.0295 | -0.1407% | 311.526 | -0.1569% | 245.2399
-0.1522% | 273.8194 | -0.1419% | 310.9082 | -0.1578% | 245.2473
-0.1532% | 273.6456 | -0.1431% | 310.2737 | -0.1587% | 245.2561
-0.1542% | 273.5127 | -0.1443% | 309.6245 | -0.1596% | 245.2701
-0.1553% | 273.4294 | -0.1456% | 309.01 | -0.1605% | 245.2838
-0.1563% | 273.3951 | -0.1468% | 308.4686 | -0.1614% | 245.3062
-0.1573% | 273.4092 | -0.148% | 308.0152 | -0.1623% | 245.3285
-0.1583% | 273.4715 | -0.1492% | 307.5941 | -0.1632% | 245.358
-0.1593% | 273.5833 | -0.1504% | 307.1927 | -0.1641% | 245.3894
-0.1603% | 273.7385 | -0.1516% | 306.7703 | -0.165% | 245.4277
-0.1613% | 273.9285 | -0.1529% | 306.3514 | -0.1659% | 245.4656
-0.1624% | 274.1433 | -0.1541% | 305.9157 | -0.1668% | 245.5061
-0.1634% | 274.368 | -0.1553% | 305.4803 | -0.1677% | 245.5558
-0.1644% | 274.5885 | -0.1565% | 305.101 | -0.1686% | 245.6049
-0.1654% | 274.7946 | -0.1577% | 304.7711 | -0.1694% | 245.665
-0.1664% | 274.9772 | -0.159% | 304.5018 | -0.1703% | 245.7234
-0.1674% | 275.126 | -0.1602% | 304.2257 | -0.1712% | 245.7866
-0.1685% | 275.2354 | -0.1614% | 303.9477 | -0.1721% | 245.8591
-0.1695% | 275.3063 | -0.1626% | 303.649 | -0.173% | 245.9303
-0.1705% | 275.3388 | -0.1638% | 303.3435 | -0.1739% | 246.0125
-0.1715% | 275.3326 | -0.165% | 303.0229 | -0.1748% | 246.0946
-0.1725% | 275.3012 | -0.1663% | 302.6932 | -0.1757% | 246.1821
-0.1735% | 275.2647 | -0.1675% | 302.3454 | -0.1766% | 246.276
-0.1746% | 275.2419 | -0.1687% | 302.0044 | -0.1775% | 246.3698
-0.1756% | 275.2525 | -0.1699% | 301.698 | -0.1784% | 246.4712
-0.1766% | 275.3145 | -0.1711% | 301.4655 | -0.1793% | 246.574
-0.1776% | 275.4297 | -0.1724% | 301.3557 | -0.1802% | 246.6841
-0.1786% | 275.602 | -0.1736% | 301.3509 | -0.1811% | 246.7944
-0.1796% | 275.8381 | -0.1748% | 301.4265 | -0.182% | 246.9124
-0.1806% | 276.1432 | -0.176% | 301.5138 | -0.1829% | 247.0305
-0.1817% | 276.5131 | -0.1772% | 301.6056 | -0.1838% | 247.1586
-0.1827% | 276.941 | -0.1784% | 301.6941 | -0.1846% | 247.287
-0.1837% | 277.4088 | -0.1797% | 301.7768 | -0.1855% | 247.4228
-0.1847% | 277.8907 | -0.1809% | 301.8562 | -0.1864% | 247.5654
-0.1857% | 278.3586 | -0.1821% | 301.9305 | -0.1873% | 247.7092
-0.1867% | 278.7886 | -0.1833% | 302.0009 | -0.1882% | 247.8613
-0.1878% | 279.1671 | -0.1845% | 302.0674 | -0.1891% | 248.0135
-0.1888% | 279.4862 | -0.1857% | 302.1292 | -0.19% | 248.1741
-0.1898% | 279.7499 | -0.187% | 302.1877 | -0.1909% | 248.336
-0.1908% | 279.9558 | -0.1882% | 302.2408 | -0.1918% | 248.5038
-0.1918% | 280.0996 | -0.1894% | 302.2908 | -0.1927% | 248.6744
-0.1928% | 280.1754 | -0.1906% | 302.3358 | -0.1936% | 248.853
-0.1939% | 280.2006 | -0.1918% | 302.3774 | -0.1945% | 249.0351
-0.1949% | 280.1845 | -0.1931% | 302.4151 | -0.1954% | 249.2267
-0.1959% | 280.1376 | -0.1943% | 302.4483 | -0.1963% | 249.4221
-0.1969% | 280.076 | -0.1955% | 302.4785 | -0.1972% | 249.625
-0.1979% | 280.0204 | -0.1967% | 302.5034 | -0.1981% | 249.8301
-0.1989% | 279.9813 | -0.1979% | 302.5254 | -0.199% | 250.0393
-0.1999% | 279.9252 | -0.1991% | 302.5426 | -0.1998% | 250.2524
-0.201% | 279.8747 | -0.2004% | 302.5563 | -0.2007% | 250.4712
-0.202% | 279.8418 | -0.2016% | 302.5756 | -0.2016% | 250.6978
-0.203% | 279.8606 | -0.2028% | 302.6416 | -0.2025% | 250.9309
-0.204% | 279.9921 | -0.204% | 302.7558 | -0.2034% | 251.1685